## Sheet1
Alloy name | Phases present | FCC | BCC | HCP | IM | Test environment | Concentration in M | Electrolyte | Corrosion potential (mV vs SCE) | Pitting potential (mV vs SCE) | Corrosion current density (microA/cm2) | Calculated passive window | Processing | Al | B | Be | Co | Cr | Cu | Fe | Ga | Hf | La | Mg | Mn | Mo | Nb | Ni | Si | Sn | Ta | Ti | V | W | Y | Zn | Zr | Reference
Co1.5CrFeNi1.5Ti0.5 | FCC | 1 | 0 | 0 | 0 | 0.5 M H2SO4 | 0.5 | H2SO4 | -92 | 1089 | 30 | 1181 | induction melted | 0 | 0 | 0 | 0.2727273 | 0.1818182 | 0 | 0.1818182 | 0 | 0 | 0 | 0 | 0 | 0 | 0 | 0.2727273 | 0 | 0 | 0 | 0.09090909 | 0 | 0 | 0 | 0 | 0 | doi:10.1016/j.corsci.2010.04.004
Co1.5CrFeNi1.5Ti0.5Mo0.1 | FCC | 1 | 0 | 0 | 0 | 0.5 M H2SO4 | 0.5 | H2SO4 | -71 | 1089 | 78 | 1160 | induction melted | 0 | 0 | 0 | 0.2678571 | 0.1785714 | 0 | 0.1785714 | 0 | 0 | 0 | 0 | 0 | 0.01785714 | 0 | 0.2678571 | 0 | 0 | 0 | 0.08928571 | 0 | 0 | 0 | 0 | 0 | doi:10.1016/j.corsci.2010.04.005
Co1.5CrFeNi1.5Ti0.5Mo0.5 | FCC | 1 | 0 | 0 | 0 | 0.5 M H2SO4 | 0.5 | H2SO4 | -64 | 1089 | 72 | 1153 | induction melted | 0 | 0 | 0 | 0.25 | 0.1666667 | 0 | 0.1666667 | 0 | 0 | 0 | 0 | 0 | 0.08333333 | 0 | 0.25 | 0 | 0 | 0 | 0.08333333 | 0 | 0 | 0 | 0 | 0 | doi:10.1016/j.corsci.2010.04.006
Co1.5CrFeNi1.5Ti0.5Mo0.8 | FCC | 1 | 0 | 0 | 0 | 0.5 M H2SO4 | 0.5 | H2SO4 | -70 | 1089 | 69 | 1159 | induction melted | 0 | 0 | 0 | 0.2380952 | 0.1587302 | 0 | 0.1587302 | 0 | 0 | 0 | 0 | 0 | 0.1269841 | 0 | 0.2380952 | 0 | 0 | 0 | 0.07936508 | 0 | 0 | 0 | 0 | 0 | doi:10.1016/j.corsci.2010.04.007
Co1.5CrFeNi1.5Ti0.5 | FCC | 1 | 0 | 0 | 0 | 1 M NaOH | 1 | NaOH | -546 | 653 | 0.09 | 1199 | induction melted | 0 | 0 | 0 | 0.2727273 | 0.1818182 | 0 | 0.1818182 | 0 | 0 | 0 | 0 | 0 | 0 | 0 | 0.2727273 | 0 | 0 | 0 | 0.09090909 | 0 | 0 | 0 | 0 | 0 | doi:10.1016/j.corsci.2010.04.004
Co1.5CrFeNi1.5Ti0.5Mo0.1 | FCC | 1 | 0 | 0 | 0 | 1 M NaOH | 1 | NaOH | -379 | 653 | 0.11 | 1032 | induction melted | 0 | 0 | 0 | 0.2678571 | 0.1785714 | 0 | 0.1785714 | 0 | 0 | 0 | 0 | 0 | 0.01785714 | 0 | 0.2678571 | 0 | 0 | 0 | 0.08928571 | 0 | 0 | 0 | 0 | 0 | doi:10.1016/j.corsci.2010.04.005
Co1.5CrFeNi1.5Ti0.5Mo0.5 | FCC | 1 | 0 | 0 | 0 | 1 M NaOH | 1 | NaOH | -657 | 653 | 0.16 | 1310 | induction melted | 0 | 0 | 0 | 0.25 | 0.1666667 | 0 | 0.1666667 | 0 | 0 | 0 | 0 | 0 | 0.08333333 | 0 | 0.25 | 0 | 0 | 0 | 0.08333333 | 0 | 0 | 0 | 0 | 0 | doi:10.1016/j.corsci.2010.04.006
Co1.5CrFeNi1.5Ti0.5Mo0.8 | FCC | 1 | 0 | 0 | 0 | 1 M NaOH | 1 | NaOH | -589 | 660 | 0.25 | 1249 | induction melted | 0 | 0 | 0 | 0.2380952 | 0.1587302 | 0 | 0.1587302 | 0 | 0 | 0 | 0 | 0 | 0.1269841 | 0 | 0.2380952 | 0 | 0 | 0 | 0.07936508 | 0 | 0 | 0 | 0 | 0 | doi:10.1016/j.corsci.2010.04.007
Co1.5CrFeNi1.5Ti0.5 | FCC | 1 | 0 | 0 | 0 | 1 M NaCl | 1 | NaCl | -443 | 338 | 0.57 | 781 | induction melted | 0 | 0 | 0 | 0.2727273 | 0.1818182 | 0 | 0.1818182 | 0 | 0 | 0 | 0 | 0 | 0 | 0 | 0.2727273 | 0 | 0 | 0 | 0.09090909 | 0 | 0 | 0 | 0 | 0 | doi:10.1016/j.corsci.2010.04.004
Co1.5CrFeNi1.5Ti0.5Mo0.1 | FCC | 1 | 0 | 0 | 0 | 1 M NaCl | 1 | NaCl | -381 | 1214 | 0.13 | 1595 | induction melted | 0 | 0 | 0 | 0.2678571 | 0.1785714 | 0 | 0.1785714 | 0 | 0 | 0 | 0 | 0 | 0.01785714 | 0 | 0.2678571 | 0 | 0 | 0 | 0.08928571 | 0 | 0 | 0 | 0 | 0 | doi:10.1016/j.corsci.2010.04.005
Co1.5CrFeNi1.5Ti0.5Mo0.5 | FCC | 1 | 0 | 0 | 0 | 1 M NaCl | 1 | NaCl | -493 | 1164 | 0.2 | 1657 | induction melted | 0 | 0 | 0 | 0.25 | 0.1666667 | 0 | 0.1666667 | 0 | 0 | 0 | 0 | 0 | 0.08333333 | 0 | 0.25 | 0 | 0 | 0 | 0.08333333 | 0 | 0 | 0 | 0 | 0 | doi:10.1016/j.corsci.2010.04.006
Co1.5CrFeNi1.5Ti0.5Mo0.8 | FCC | 1 | 0 | 0 | 0 | 1 M NaCl | 1 | NaCl | -551 | 1182 | 0.41 | 1733 | induction melted | 0 | 0 | 0 | 0.2380952 | 0.1587302 | 0 | 0.1587302 | 0 | 0 | 0 | 0 | 0 | 0.1269841 | 0 | 0.2380952 | 0 | 0 | 0 | 0.07936508 | 0 | 0 | 0 | 0 | 0 | doi:10.1016/j.corsci.2010.04.007
CoCrFeNiTi | [5 empty] | 3.5% NaCl solution at 353K | 0.6 | NaCl |  | 0.5 |  |  | EBM - as-built | 0 | 0 | 0 | 0.2 | 0.2 | 0 | 0.2 | 0 | 0 | 0 | 0 | 0 | 0 | 0 | 0.2 | 0 | 0 | 0 | 0.2 | 0 | 0 | 0 | 0 | 0 | https://doi.org/10.1016/j.addma.2018.10.023
CoCrFeNiTi | [5 empty] | 3.5% NaCl solution at 353K | 0.6 | NaCl |  | 0.9 |  |  | EBM - ST (W.Q.) | 0 | 0 | 0 | 0.2 | 0.2 | 0 | 0.2 | 0 | 0 | 0 | 0 | 0 | 0 | 0 | 0.2 | 0 | 0 | 0 | 0.2 | 0 | 0 | 0 | 0 | 0 | https://doi.org/10.1016/j.addma.2018.10.023
CoCrFeNiTi | [5 empty] | 3.5% NaCl solution at 353K | 0.6 | NaCl |  | 0.84 |  |  | EBM - ST (A.C) | 0 | 0 | 0 | 0.2 | 0.2 | 0 | 0.2 | 0 | 0 | 0 | 0 | 0 | 0 | 0 | 0.2 | 0 | 0 | 0 | 0.2 | 0 | 0 | 0 | 0 | 0 | https://doi.org/10.1016/j.addma.2018.10.023
AlCoCrFeNi | BCC+B2+FCC | 1 | 1 | 0 | 1 | 0.5 M H2SO4 | 0.5 | H2SO4 | -197 |  | 54.95 |  | as-cast | 0.2 | 0 | 0 | 0.2 | 0.2 | 0 | 0.2 | 0 | 0 | 0 | 0 | 0 | 0 | 0 | 0.2 | 0 | 0 | 0 | 0 | 0 | 0 | 0 | 0 | 0 | https://doi.org/10.1016/j.corsci.2019.06.024
AlCoCrFeNi | BCC+B3+FCC | 1 | 1 | 0 | 1 | 0.5 M H2SO4 | 0.5 | H2SO4 | -204 |  | 109.14 |  | 2hr annealed | 0.2 | 0 | 0 | 0.2 | 0.2 | 0 | 0.2 | 0 | 0 | 0 | 0 | 0 | 0 | 0 | 0.2 | 0 | 0 | 0 | 0 | 0 | 0 | 0 | 0 | 0 | https://doi.org/10.1016/j.corsci.2019.06.024
AlCoCrFeNi | BCC+B4+FCC | 1 | 1 | 0 | 1 | 0.5 M H2SO4 | 0.5 | H2SO4 | -224 |  | 81.66 |  | 10hr annealed | 0.2 | 0 | 0 | 0.2 | 0.2 | 0 | 0.2 | 0 | 0 | 0 | 0 | 0 | 0 | 0 | 0.2 | 0 | 0 | 0 | 0 | 0 | 0 | 0 | 0 | 0 | https://doi.org/10.1016/j.corsci.2019.06.024
AlCoCrFeNi | BCC+B5+FCC | 1 | 1 | 0 | 1 | 0.5 M H2SO4 | 0.5 | H2SO4 | -168.8 |  | 30.41 |  | 48hr annealed | 0.2 | 0 | 0 | 0.2 | 0.2 | 0 | 0.2 | 0 | 0 | 0 | 0 | 0 | 0 | 0 | 0.2 | 0 | 0 | 0 | 0 | 0 | 0 | 0 | 0 | 0 | https://doi.org/10.1016/j.corsci.2019.06.024
Al0CoCrFeNiTi2 | BCC2 + Laves + BCC1 phases. | 0 | 1 | 0 | 1 | 0.6 M NaCl | 0.5 | H2SO4 | -193.4 | 193.3 | 9.41 | 386.7 | vacuum arc melting | 0 | 0 | 0 | 0.1666667 | 0.1666667 | 0 | 0.1666667 | 0 | 0 | 0 | 0 | 0 | 0 | 0 | 0.1666667 | 0 | 0 | 0 | 0.3333333 | 0 | 0 | 0 | 0 | 0 | https://doi.org/10.1016/j.jallcom.2019.07.100
Al1.8CoCrFeNiTi0.2 | BCC2 + Laves + BCC1 phases. | 0 | 1 | 0 | 1 | 0.6 M NaCl | 0.6 | NaCl | -260 | 189.4 | 26.33 | 449.4 | vacuum arc melting | 0.3 | 0 | 0 | 0.1666667 | 0.1666667 | 0 | 0.1666667 | 0 | 0 | 0 | 0 | 0 | 0 | 0 | 0.1666667 | 0 | 0 | 0 | 0.03333333 | 0 | 0 | 0 | 0 | 0 | https://doi.org/10.1016/j.jallcom.2019.07.101
Al1.5CoCrFeNiTi0.5 | BCC2 + Laves + BCC1 phases. | 0 | 1 | 0 | 1 | 0.6 M NaCl | 0.6 | NaCl | -239.4 | 262.2 | 16.44 | 501.6 | vacuum arc melting | 0.25 | 0 | 0 | 0.1666667 | 0.1666667 | 0 | 0.1666667 | 0 | 0 | 0 | 0 | 0 | 0 | 0 | 0.1666667 | 0 | 0 | 0 | 0.08333333 | 0 | 0 | 0 | 0 | 0 | https://doi.org/10.1016/j.jallcom.2019.07.102
Al1.2CoCrFeNiTi0.8 | BCC2 + Laves + BCC1 phases. | 0 | 1 | 0 | 1 | 0.6 M NaCl | 0.6 | NaCl | -258.8 | 348.6 | 24.11 | 607.4 | vacuum arc melting | 0.2 | 0 | 0 | 0.1666667 | 0.1666667 | 0 | 0.1666667 | 0 | 0 | 0 | 0 | 0 | 0 | 0 | 0.1666667 | 0 | 0 | 0 | 0.1333333 | 0 | 0 | 0 | 0 | 0 | https://doi.org/10.1016/j.jallcom.2019.07.103
AlCoCrFeNiTi | BCC2 + Laves + BCC1 phases. | 0 | 1 | 0 | 1 | 0.6 M NaCl | 0.6 | NaCl | -311 | 369.4 | 32.73 | 680.4 | vacuum arc melting | 0.1666667 | 0 | 0 | 0.1666667 | 0.1666667 | 0 | 0.1666667 | 0 | 0 | 0 | 0 | 0 | 0 | 0 | 0.1666667 | 0 | 0 | 0 | 0.1666667 | 0 | 0 | 0 | 0 | 0 | https://doi.org/10.1016/j.jallcom.2019.07.104
Al0.8CoCrFeNiTi1.2 | BCC2 + Laves + BCC1 phases. | 0 | 1 | 0 | 1 | 0.6 M NaCl | 0.6 | NaCl | -426 | 353 | 56 | 779 | vacuum arc melting | 0.1333333 | 0 | 0 | 0.1666667 | 0.1666667 | 0 | 0.1666667 | 0 | 0 | 0 | 0 | 0 | 0 | 0 | 0.1666667 | 0 | 0 | 0 | 0.2 | 0 | 0 | 0 | 0 | 0 | https://doi.org/10.1016/j.jallcom.2019.07.105
AlCrFeCoCu | FCC+BCC | 1 | 1 | 0 | 0 | 1 mol/L NaCl | 1 | NaCl | -380 |  | 523 |  | laser cladding substrate | 0.2 | 0 | 0 | 0.2 | 0.2 | 0.2 | 0.2 | 0 | 0 | 0 | 0 | 0 | 0 | 0 | 0 | 0 | 0 | 0 | 0 | 0 | 0 | 0 | 0 | 0 | http://dx.doi.org/10.1016/j.jallcom.2012.09.091
AlCrFeCoCu | FCC+BCC | 1 | 1 | 0 | 0 | 2 mol/L NaCl | 2 | NaCl | -117 |  | 60.2 |  | laser cladding 3 mm/s | 0.2 | 0 | 0 | 0.2 | 0.2 | 0.2 | 0.2 | 0 | 0 | 0 | 0 | 0 | 0 | 0 | 0 | 0 | 0 | 0 | 0 | 0 | 0 | 0 | 0 | 0 | http://dx.doi.org/10.1016/j.jallcom.2012.09.091
AlCrFeCoCu | FCC+BCC | 1 | 1 | 0 | 0 | 3 mol/L NaCl | 3 | NaCl | -20 |  | 5.75 |  | laser cladding 4 mm/s | 0.2 | 0 | 0 | 0.2 | 0.2 | 0.2 | 0.2 | 0 | 0 | 0 | 0 | 0 | 0 | 0 | 0 | 0 | 0 | 0 | 0 | 0 | 0 | 0 | 0 | 0 | http://dx.doi.org/10.1016/j.jallcom.2012.09.091
AlCrFeCoCu | FCC+BCC | 1 | 1 | 0 | 0 | 4 mol/L NaCl | 4 | NaCl | 48 |  | 0.27 |  | laser cladding 5 mm/s | 0.2 | 0 | 0 | 0.2 | 0.2 | 0.2 | 0.2 | 0 | 0 | 0 | 0 | 0 | 0 | 0 | 0 | 0 | 0 | 0 | 0 | 0 | 0 | 0 | 0 | 0 | http://dx.doi.org/10.1016/j.jallcom.2012.09.091
AlCrFeCoCu | FCC+BCC | 1 | 1 | 0 | 0 | 5 mol/L NaCl | 5 | NaCl | -12 |  | 5.63 |  | laser cladding 6 mm/s | 0.2 | 0 | 0 | 0.2 | 0.2 | 0.2 | 0.2 | 0 | 0 | 0 | 0 | 0 | 0 | 0 | 0 | 0 | 0 | 0 | 0 | 0 | 0 | 0 | 0 | 0 | http://dx.doi.org/10.1016/j.jallcom.2012.09.091
AlCrFeCoCu | FCC+BCC | 1 | 1 | 0 | 0 | 0.5 mol/L H2SO4 | 0.5 | H2SO4 | -477 |  | 776 |  | laser cladding 3 mm/s | 0.2 | 0 | 0 | 0.2 | 0.2 | 0.2 | 0.2 | 0 | 0 | 0 | 0 | 0 | 0 | 0 | 0 | 0 | 0 | 0 | 0 | 0 | 0 | 0 | 0 | 0 | http://dx.doi.org/10.1016/j.jallcom.2012.09.091
AlCrFeCoCu | FCC+BCC | 1 | 1 | 0 | 0 | 0.5 mol/L H2SO4 | 0.5 | H2SO4 | -109 |  | 10.4 |  | laser cladding 4 mm/s | 0.2 | 0 | 0 | 0.2 | 0.2 | 0.2 | 0.2 | 0 | 0 | 0 | 0 | 0 | 0 | 0 | 0 | 0 | 0 | 0 | 0 | 0 | 0 | 0 | 0 | 0 | http://dx.doi.org/10.1016/j.jallcom.2012.09.091
AlCrFeCoCu | FCC+BCC | 1 | 1 | 0 | 0 | 0.5 mol/L H2SO4 | 0.5 | H2SO4 | -60 |  | 9.73 |  | laser cladding 5 mm/s | 0.2 | 0 | 0 | 0.2 | 0.2 | 0.2 | 0.2 | 0 | 0 | 0 | 0 | 0 | 0 | 0 | 0 | 0 | 0 | 0 | 0 | 0 | 0 | 0 | 0 | 0 | http://dx.doi.org/10.1016/j.jallcom.2012.09.091
AlCrFeCoCu | FCC+BCC | 1 | 1 | 0 | 0 | 0.5 mol/L H2SO4 | 0.5 | H2SO4 | 37 |  | 6.67 |  | laser cladding 6 mm/s | 0.2 | 0 | 0 | 0.2 | 0.2 | 0.2 | 0.2 | 0 | 0 | 0 | 0 | 0 | 0 | 0 | 0 | 0 | 0 | 0 | 0 | 0 | 0 | 0 | 0 | 0 | http://dx.doi.org/10.1016/j.jallcom.2012.09.091
AlCrFeCoCu | FCC+BCC | 1 | 1 | 0 | 0 | 0.5 mol/L H2SO4 | 0.5 | H2SO4 | -34 |  | 80.2 |  | laser cladding 7 mm/s | 0.2 | 0 | 0 | 0.2 | 0.2 | 0.2 | 0.2 | 0 | 0 | 0 | 0 | 0 | 0 | 0 | 0 | 0 | 0 | 0 | 0 | 0 | 0 | 0 | 0 | 0 | http://dx.doi.org/10.1016/j.jallcom.2012.09.091
CoCrFeNi | FCC | 1 | 0 | 0 | 0 | 0.6 M NaCl | 0.6 | NaCl | -10 | 550 | 0.03 | 560 | As-cast | 0 | 0 | 0 | 0.25 | 0.25 | 0 | 0.25 | 0 | 0 | 0 | 0 | 0 | 0 | 0 | 0.25 | 0 | 0 | 0 | 0 | 0 | 0 | 0 | 0 | 0 | doi:10.3390/e16020895
CoCrCu0.5FeNi | [5 empty] | 0.6 M NaCl | 0.6 | NaCl | -40 | 340 | 0.72 | 380 | As-cast | 0 | 0 | 0 | 0.2222222 | 0.2222222 | 0.1111111 | 0.2222222 | 0 | 0 | 0 | 0 | 0 | 0 | 0 | 0.2222222 | 0 | 0 | 0 | 0 | 0 | 0 | 0 | 0 | 0 | doi:10.3390/e16020895
CoCrCu0.5FeNi | [5 empty] | 0.6 M NaCl | 0.6 | NaCl | -260 | 310 | 0.04 | 570 | 350 °C/24h | 0 | 0 | 0 | 0.2222222 | 0.2222222 | 0.1111111 | 0.2222222 | 0 | 0 | 0 | 0 | 0 | 0 | 0 | 0.2222222 | 0 | 0 | 0 | 0 | 0 | 0 | 0 | 0 | 0 | doi:10.3390/e16020895
CoCrCu0.5FeNi | [5 empty] | 0.6 M NaCl | 0.6 | NaCl | -170 | 310 | 0.12 | 480 | 500 °C/24h | 0 | 0 | 0 | 0.2222222 | 0.2222222 | 0.1111111 | 0.2222222 | 0 | 0 | 0 | 0 | 0 | 0 | 0 | 0.2222222 | 0 | 0 | 0 | 0 | 0 | 0 | 0 | 0 | 0 | doi:10.3390/e16020895
CoCrCu0.5FeNi | [5 empty] | 0.6 M NaCl | 0.6 | NaCl | -240 | 270 | 0.02 | 510 | 650 °C/24h | 0 | 0 | 0 | 0.2222222 | 0.2222222 | 0.1111111 | 0.2222222 | 0 | 0 | 0 | 0 | 0 | 0 | 0 | 0.2222222 | 0 | 0 | 0 | 0 | 0 | 0 | 0 | 0 | 0 | doi:10.3390/e16020895
CoCrCu0.5FeNi | [5 empty] | 0.6 M NaCl | 0.6 | NaCl | -40 | 260 | 0.02 | 300 | 800 °C/24h | 0 | 0 | 0 | 0.2222222 | 0.2222222 | 0.1111111 | 0.2222222 | 0 | 0 | 0 | 0 | 0 | 0 | 0 | 0.2222222 | 0 | 0 | 0 | 0 | 0 | 0 | 0 | 0 | 0 | doi:10.3390/e16020895
CoCrCu0.5FeNi | [5 empty] | 0.6 M NaCl | 0.6 | NaCl | -180 | 280 | 0.11 | 460 | 950 °C/24h | 0 | 0 | 0 | 0.2222222 | 0.2222222 | 0.1111111 | 0.2222222 | 0 | 0 | 0 | 0 | 0 | 0 | 0 | 0.2222222 | 0 | 0 | 0 | 0 | 0 | 0 | 0 | 0 | 0 | doi:10.3390/e16020895
CoCrCu0.5FeNi | [5 empty] | 0.6 M NaCl | 0.6 | NaCl | -150 | 300 | 0.14 | 450 | 1100 °C/24h | 0 | 0 | 0 | 0.2222222 | 0.2222222 | 0.1111111 | 0.2222222 | 0 | 0 | 0 | 0 | 0 | 0 | 0 | 0.2222222 | 0 | 0 | 0 | 0 | 0 | 0 | 0 | 0 | 0 | doi:10.3390/e16020895
CoCrCu0.5FeNi | [5 empty] | 0.6 M NaCl | 0.6 | NaCl | -20 | 290 | 0.01 | 310 | 1250 °C/24h | 0 | 0 | 0 | 0.2222222 | 0.2222222 | 0.1111111 | 0.2222222 | 0 | 0 | 0 | 0 | 0 | 0 | 0 | 0.2222222 | 0 | 0 | 0 | 0 | 0 | 0 | 0 | 0 | 0 | doi:10.3390/e16020895
CoCrCu0.5FeNi | [5 empty] | 0.6 M NaCl | 0.6 | NaCl | -160 | 300 | 0.05 | 460 | 1350 °C/24h | 0 | 0 | 0 | 0.2222222 | 0.2222222 | 0.1111111 | 0.2222222 | 0 | 0 | 0 | 0 | 0 | 0 | 0 | 0.2222222 | 0 | 0 | 0 | 0 | 0 | 0 | 0 | 0 | 0 | doi:10.3390/e16020895
Al0.5CoCrFeNi | FCC+BCC | 1 | 1 | 0 | 0 | 0.6 M NaCl | 0.6 | NaCl | -320 | 380 | 0.17 | 700 | As-cast | 0.1111111 | 0 | 0 | 0.2222222 | 0.2222222 | 0 | 0.2222222 | 0 | 0 | 0 | 0 | 0 | 0 | 0 | 0.2222222 | 0 | 0 | 0 | 0 | 0 | 0 | 0 | 0 | 0 | doi:10.3390/e16020895
Al0.5CoCrFeNi | FCC+BCC | 1 | 1 | 0 | 0 | 0.6 M NaCl | 0.6 | NaCl | -310 | 430 | 6.4 | 740 | 350 °C/24h | 0.1111111 | 0 | 0 | 0.2222222 | 0.2222222 | 0 | 0.2222222 | 0 | 0 | 0 | 0 | 0 | 0 | 0 | 0.2222222 | 0 | 0 | 0 | 0 | 0 | 0 | 0 | 0 | 0 | doi:10.3390/e16020895
Al0.5CoCrFeNi | FCC+BCC | 1 | 1 | 0 | 0 | 0.6 M NaCl | 0.6 | NaCl | -50 | 530 | 1.58 | 580 | 500 °C/24h | 0.1111111 | 0 | 0 | 0.2222222 | 0.2222222 | 0 | 0.2222222 | 0 | 0 | 0 | 0 | 0 | 0 | 0 | 0.2222222 | 0 | 0 | 0 | 0 | 0 | 0 | 0 | 0 | 0 | doi:10.3390/e16020895
Al0.5CoCrFeNi | FCC+BCC | 1 | 1 | 0 | 0 | 0.6 M NaCl | 0.6 | NaCl | 290 | 960 | 0.53 | 670 | 650 °C/24h | 0.1111111 | 0 | 0 | 0.2222222 | 0.2222222 | 0 | 0.2222222 | 0 | 0 | 0 | 0 | 0 | 0 | 0 | 0.2222222 | 0 | 0 | 0 | 0 | 0 | 0 | 0 | 0 | 0 | doi:10.3390/e16020895
Al0.5CoCrFeNi | FCC+BCC | 1 | 1 | 0 | 0 | 0.6 M NaCl | 0.6 | NaCl | -390 | 390 | 0.3 | 780 | 800 °C/24h | 0.1111111 | 0 | 0 | 0.2222222 | 0.2222222 | 0 | 0.2222222 | 0 | 0 | 0 | 0 | 0 | 0 | 0 | 0.2222222 | 0 | 0 | 0 | 0 | 0 | 0 | 0 | 0 | 0 | doi:10.3390/e16020895
Al0.5CoCrFeNi | FCC+BCC | 1 | 1 | 0 | 0 | 0.6 M NaCl | 0.6 | NaCl | -290 | 430 | 2.22 | 720 | 950 °C/24h | 0.1111111 | 0 | 0 | 0.2222222 | 0.2222222 | 0 | 0.2222222 | 0 | 0 | 0 | 0 | 0 | 0 | 0 | 0.2222222 | 0 | 0 | 0 | 0 | 0 | 0 | 0 | 0 | 0 | doi:10.3390/e16020895
CoCrFeNi | FCC | 1 | 0 | 0 | 0 | 0.6 M NaCl | 0.6 | NaCl | -248 | 442 | 0.108 | 690 |  | 0 | 0 | 0 | 0.25 | 0.25 | 0 | 0.25 | 0 | 0 | 0 | 0 | 0 | 0 | 0 | 0.25 | 0 | 0 | 0 | 0 | 0 | 0 | 0 | 0 | 0 | https://doi.org/10.1016/j.matdes.2019.107698
Al0.3CoCrFeNi | FCC | 1 | 0 | 0 | 0 | 0.6 M NaCl | 0.6 | NaCl | -252 | 290 | 0.238 | 542 |  | 0.06976744 | 0 | 0 | 0.2325581 | 0.2325581 | 0 | 0.2325581 | 0 | 0 | 0 | 0 | 0 | 0 | 0 | 0.2325581 | 0 | 0 | 0 | 0 | 0 | 0 | 0 | 0 | 0 | https://doi.org/10.1016/j.matdes.2019.107698
Al0.6CoCrFeNi | FCC+BCC+B2 | 1 | 1 | 0 | 1 | 0.6 M NaCl | 0.6 | NaCl | -179 | 190 | 0.07 | 369 |  | 0.1304348 | 0 | 0 | 0.2173913 | 0.2173913 | 0 | 0.2173913 | 0 | 0 | 0 | 0 | 0 | 0 | 0 | 0.2173913 | 0 | 0 | 0 | 0 | 0 | 0 | 0 | 0 | 0 | https://doi.org/10.1016/j.matdes.2019.107698
Al0.9CoCrFeNi | FCC+BCC+B2 | 1 | 1 | 0 | 1 | 0.6 M NaCl | 0.6 | NaCl | -216 | 164 | 0.093 | 380 |  | 0.1836735 | 0 | 0 | 0.2040816 | 0.2040816 | 0 | 0.2040816 | 0 | 0 | 0 | 0 | 0 | 0 | 0 | 0.2040816 | 0 | 0 | 0 | 0 | 0 | 0 | 0 | 0 | 0 | https://doi.org/10.1016/j.matdes.2019.107698
Al0.9CoCrFeNiTi0.5 | FCC+BCC+B2 | 1 | 1 | 0 | 1 | 0.6 M NaCl | 0.6 | NaCl | -347 | 184 | 0.31 | 531 |  | 0.1666667 | 0 | 0 | 0.1851852 | 0.1851852 | 0 | 0.1851852 | 0 | 0 | 0 | 0 | 0 | 0 | 0 | 0.1851852 | 0 | 0 | 0 | 0.09259259 | 0 | 0 | 0 | 0 | 0 | https://doi.org/10.1016/j.matdes.2019.107698
CoCrFeMnNi | FCC | 1 | 0 | 0 | 0 | 0.6 M NaCl | 0.6 | NaCl | -457 |  | 1.123 |  | As-cast | 0 | 0 | 0 | 0.2 | 0.2 | 0 | 0.2 | 0 | 0 | 0 | 0 | 0.2 | 0 | 0 | 0.2 | 0 | 0 | 0 | 0 | 0 | 0 | 0 | 0 | 0 | https://doi.org/10.1016/j.corsci.2020.108954
CoCrFeMnNi | FCC | 1 | 0 | 0 | 0 | 0.6 M NaCl | 0.6 | NaCl | -265 |  | 4.737 |  | SLM | 0 | 0 | 0 | 0.2 | 0.2 | 0 | 0.2 | 0 | 0 | 0 | 0 | 0.2 | 0 | 0 | 0.2 | 0 | 0 | 0 | 0 | 0 | 0 | 0 | 0 | 0 | https://doi.org/10.1016/j.corsci.2020.108954
AlCoCrCuFe | FCC+BCC | 1 | 1 | 0 | 0 | 0.6 M NaCl | 0.6 | NaCl | -264 | -130 | 0.967 | 134 | arc melting+laser melting | 0.2 | 0 | 0 | 0.2 | 0.2 | 0.2 | 0.2 | 0 | 0 | 0 | 0 | 0 | 0 | 0 | 0 | 0 | 0 | 0 | 0 | 0 | 0 | 0 | 0 | 0 | https://doi.org/10.1179/1743284715Y.0000000026
(TiAl)0.7V0.15Fe0.1Ni0.05 | FCC+BCC | 1 | 1 | 0 | 0 | 0.6 M NaCl | 0.6 | NaCl | -388 | 263 | 0.037 | 651 | arc melting+laser melting | 0.35 | 0 | 0 | 0 | 0 | 0 | 0.1 | 0 | 0 | 0 | 0 | 0 | 0 | 0 | 0.05 | 0 | 0 | 0 | 0.35 | 0.15 | 0 | 0 | 0 | 0 | https://doi.org/10.1179/1743284715Y.0000000026
AlTiVCrSi | FCC+BCC | 1 | 1 | 0 | 0 | 0.6 M NaCl | 0.6 | NaCl | -498 | 11 | 0.168 | 509 | arc melting+laser melting | 0.2 | 0 | 0 | 0 | 0.2 | 0 | 0 | 0 | 0 | 0 | 0 | 0 | 0 | 0 | 0 | 0.2 | 0 | 0 | 0.2 | 0.2 | 0 | 0 | 0 | 0 | https://doi.org/10.1179/1743284715Y.0000000026
FeCoNiCr | FCC | 1 | 0 | 0 | 0 | 0.6 M NaCl | 0.6 | NaCl | -0.26 | 0.31 | 0.0315 | 0.57 | as-cast | 0 | 0 | 0 | 0.25 | 0.25 | 0 | 0.25 | 0 | 0 | 0 | 0 | 0 | 0 | 0 | 0.25 | 0 | 0 | 0 | 0 | 0 | 0 | 0 | 0 | 0 | doi:10.1016/j.matchemphys.2005.01.001
FeCoNiCrCu0.5 | FCC | 1 | 0 | 0 | 0 | 0.6 M NaCl | 0.6 | NaCl | -0.29 | 0.09 | 0.723 | 0.38 | as-cast | 0 | 0 | 0 | 0.2222222 | 0.2222222 | 0.1111111 | 0.2222222 | 0 | 0 | 0 | 0 | 0 | 0 | 0 | 0.2222222 | 0 | 0 | 0 | 0 | 0 | 0 | 0 | 0 | 0 | doi:10.1016/j.matchemphys.2005.01.001
FeCoNiCrCu | FCC | 1 | 0 | 0 | 0 | 0.6 M NaCl | 0.6 | NaCl | -0.33 | 0.08 | 1.32 | 0.41 | as-cast | 0 | 0 | 0 | 0.2 | 0.2 | 0.2 | 0.2 | 0 | 0 | 0 | 0 | 0 | 0 | 0 | 0.2 | 0 | 0 | 0 | 0 | 0 | 0 | 0 | 0 | 0 | doi:10.1016/j.matchemphys.2005.01.001
AlCrFeMnNiTi | FCC+BCC | 1 | 1 | 0 | 0 | 0.5 M NaCl | 0.5 | NaCl | -254.86 |  | 1453 |  | annealed at 70°C for 1 h | 0.1666667 | 0 | 0 | 0 | 0.1666667 | 0 | 0.1666667 | 0 | 0 | 0 | 0 | 0.1666667 | 0 | 0 | 0.1666667 | 0 | 0 | 0 | 0.1666667 | 0 | 0 | 0 | 0 | 0 | https://doi.org/10.1007/s10853-018-3153-z
AlCrFeMnNiTi | FCC+BCC | 1 | 1 | 0 | 0 | 1 M NaCl | 1 | NaCl | -373.32 |  | 1113 |  | annealed at 70°C for 1 h | 0.1666667 | 0 | 0 | 0 | 0.1666667 | 0 | 0.1666667 | 0 | 0 | 0 | 0 | 0.1666667 | 0 | 0 | 0.1666667 | 0 | 0 | 0 | 0.1666667 | 0 | 0 | 0 | 0 | 0 | https://doi.org/10.1007/s10853-018-3153-z
TiZrHfNbTa | BCC | 0 | 1 | 0 | 0 | Hank’s solution at 310 K |  | Hanks | -0.395 |  | 0.08 |  |  | 0 | 0 | 0 | 0 | 0 | 0 | 0 | 0 | 0.2 | 0 | 0 | 0 | 0 | 0.2 | 0 | 0 | 0 | 0.2 | 0.2 | 0 | 0 | 0 | 0 | 0.2 | https://doi.org/10.1016/j.intermet.2020.106845
TiAl6V4 | BCC | 0 | 1 | 0 | 0 | Hank’s solution at 310 K |  | Hanks | -0.325 |  | 0.07 |  |  | 0.5454545 | 0 | 0 | 0 | 0 | 0 | 0 | 0 | 0 | 0 | 0 | 0 | 0 | 0 | 0 | 0 | 0 | 0 | 0.09090909 | 0.3636364 | 0 | 0 | 0 | 0 | https://doi.org/10.1016/j.intermet.2020.106845
Fe50Mn30Co10Cr10 | FCC+HCP | 1 | 0 | 1 | 0 | 0.6 M NaCl | 0.6 | NaCl | -264 | -118 | 75.3 | 146 | rolling+annealed at 95°C for 60 min | 0 | 0 | 0 | 0.1 | 0.1 | 0 | 0.5 | 0 | 0 | 0 | 0 | 0.3 | 0 | 0 | 0 | 0 | 0 | 0 | 0 | 0 | 0 | 0 | 0 | 0 | https://doi.org/10.1016/j.jallcom.2020.155824
CoCrFeMnNi | FCC+HCP | 1 | 0 | 1 | 0 | 0.6 M NaCl | 0.6 | NaCl | -268 | 192 | 64.4 | 460 | rolling+annealed at 95°C for 61 min | 0 | 0 | 0 | 0.2 | 0.2 | 0 | 0.2 | 0 | 0 | 0 | 0 | 0.2 | 0 | 0 | 0.2 | 0 | 0 | 0 | 0 | 0 | 0 | 0 | 0 | 0 | https://doi.org/10.1016/j.jallcom.2020.155824
FeCoNiCrNb0.5 | FCC+Laves | 1 | 0 | 0 | 1 | 1M NaCl | 1 | NaCl | -238 | 976 | 0.024 | 1214 | arc melting+annealed at 1473K | 0 | 0 | 0 | 0.2222222 | 0.2222222 | 0 | 0.2222222 | 0 | 0 | 0 | 0 | 0 | 0 | 0.1111111 | 0.2222222 | 0 | 0 | 0 | 0 | 0 | 0 | 0 | 0 | 0 | https://doi.org/10.1016/j.corsci.2019.108315
FeCoNi | FCC+Laves | 1 | 0 | 0 | 1 | 1M NaCl | 1 | NaCl | -493 | -32 | 0.4 | 461 | arc melting+annealed at 1474K | 0 | 0 | 0 | 0.3333333 | 0 | 0 | 0.3333333 | 0 | 0 | 0 | 0 | 0 | 0 | 0 | 0.3333333 | 0 | 0 | 0 | 0 | 0 | 0 | 0 | 0 | 0 | https://doi.org/10.1016/j.corsci.2019.108315
FeCoNiCr | FCC+Laves | 1 | 0 | 0 | 1 | 1M NaCl | 1 | NaCl | -328 | -34 | 0.28 | 294 | arc melting+annealed at 1475K | 0 | 0 | 0 | 0.25 | 0.25 | 0 | 0.25 | 0 | 0 | 0 | 0 | 0 | 0 | 0 | 0.25 | 0 | 0 | 0 | 0 | 0 | 0 | 0 | 0 | 0 | https://doi.org/10.1016/j.corsci.2019.108315
FeCoNiNb | FCC+Laves | 1 | 0 | 0 | 1 | 1M NaCl | 1 | NaCl | -494 | -235 | 430 | 259 | arc melting+annealed at 1476K | 0 | 0 | 0 | 0.25 | 0 | 0 | 0.25 | 0 | 0 | 0 | 0 | 0 | 0 | 0.25 | 0.25 | 0 | 0 | 0 | 0 | 0 | 0 | 0 | 0 | 0 | https://doi.org/10.1016/j.corsci.2019.108315
CrFeMn0.5Ni0.5 | FCC+Laves | 1 | 0 | 0 | 1 | 1M NaCl | 1 | NaCl | -631 | -222 | 0.45 | 409 | arc melting+annealed at 1477K | 0 | 0 | 0 | 0 | 0.3333333 | 0 | 0.3333333 | 0 | 0 | 0 | 0 | 0.1666667 | 0 | 0 | 0.1666667 | 0 | 0 | 0 | 0 | 0 | 0 | 0 | 0 | 0 | https://doi.org/10.1016/j.corsci.2019.108315
FeCoNiNb0.5Mo0.5 | FCC+Laves | 1 | 0 | 0 | 1 | 1M NaCl | 1 | NaCl | -455 | 295 | 330 | 750 | arc melting+annealed at 1478K | 0 | 0 | 0 | 0.25 | 0 | 0 | 0.25 | 0 | 0 | 0 | 0 | 0 | 0.125 | 0.125 | 0.25 | 0 | 0 | 0 | 0 | 0 | 0 | 0 | 0 | 0 | https://doi.org/10.1016/j.corsci.2019.108315
Co1.5CrFeNi1.5TiMo0.1 | FCC+Laves | 1 | 0 | 0 | 1 | 1M NaCl | 1 | NaCl | -622 | 973 | 0.13 | 1595 | arc melting+annealed at 1479K | 0 | 0 | 0 | 0.2459016 | 0.1639344 | 0 | 0.1639344 | 0 | 0 | 0 | 0 | 0 | 0.01639344 | 0 | 0.2459016 | 0 | 0 | 0 | 0.1639344 | 0 | 0 | 0 | 0 | 0 | https://doi.org/10.1016/j.corsci.2019.108315
Co1.5CrFeNi1.5TiMo0.5 | FCC+Laves | 1 | 0 | 0 | 1 | 1M NaCl | 1 | NaCl | -734 | 923 | 0.2 | 1657 | arc melting+annealed at 1480K | 0 | 0 | 0 | 0.2307692 | 0.1538462 | 0 | 0.1538462 | 0 | 0 | 0 | 0 | 0 | 0.07692308 | 0 | 0.2307692 | 0 | 0 | 0 | 0.1538462 | 0 | 0 | 0 | 0 | 0 | https://doi.org/10.1016/j.corsci.2019.108315
Co1.5CrFeNi1.5TiMo0.8 | FCC+Laves | 1 | 0 | 0 | 1 | 1M NaCl | 1 | NaCl | -792 | 941 | 0.41 | 1733 | arc melting+annealed at 1481K | 0 | 0 | 0 | 0.2205882 | 0.1470588 | 0 | 0.1470588 | 0 | 0 | 0 | 0 | 0 | 0.1176471 | 0 | 0.2205882 | 0 | 0 | 0 | 0.1470588 | 0 | 0 | 0 | 0 | 0 | https://doi.org/10.1016/j.corsci.2019.108315
Co1.5CrFeNi1.5TiMo0 | FCC+Laves | 1 | 0 | 0 | 1 | 1M NaCl | 1 | NaCl | -684 | 97 | 0.57 | 781 | arc melting+annealed at 1482K | 0 | 0 | 0 | 0.25 | 0.1666667 | 0 | 0.1666667 | 0 | 0 | 0 | 0 | 0 | 0 | 0 | 0.25 | 0 | 0 | 0 | 0.1666667 | 0 | 0 | 0 | 0 | 0 | https://doi.org/10.1016/j.corsci.2019.108315
Al0.3CrFeMn0.5Ni0.5 | FCC+Laves | 1 | 0 | 0 | 1 | 1M NaCl | 1 | NaCl | -641 | -391 | 0.69 | 250 | arc melting+annealed at 1483K | 0.09090909 | 0 | 0 | 0 | 0.3030303 | 0 | 0.3030303 | 0 | 0 | 0 | 0 | 0.1515152 | 0 | 0 | 0.1515152 | 0 | 0 | 0 | 0 | 0 | 0 | 0 | 0 | 0 | https://doi.org/10.1016/j.corsci.2019.108315
Al0.5CrFeMn0.5Ni0.5 | FCC+Laves | 1 | 0 | 0 | 1 | 2M NaCl | 2 | NaCl | -741 | -361 | 1.02 | 380 | arc melting+annealed at 1484K | 0.1428571 | 0 | 0 | 0 | 0.2857143 | 0 | 0.2857143 | 0 | 0 | 0 | 0 | 0.1428571 | 0 | 0 | 0.1428571 | 0 | 0 | 0 | 0 | 0 | 0 | 0 | 0 | 0 | https://doi.org/10.1016/j.corsci.2019.108315
Cu0.5NiAlCoCrFeSi | FCC+Laves | 1 | 0 | 0 | 1 | 2M NaCl | 2 | NaCl | -770 | -490 | 3.16 | 280 | arc melting+annealed at 1485K | 0.1538462 | 0 | 0 | 0.1538462 | 0.1538462 | 0.07692308 | 0.1538462 | 0 | 0 | 0 | 0 | 0 | 0 | 0 | 0.1538462 | 0.1538462 | 0 | 0 | 0 | 0 | 0 | 0 | 0 | 0 | https://doi.org/10.1016/j.corsci.2019.108315
CuYZrAlHf | FCC+Laves | 1 | 0 | 0 | 1 | 2M NaCl | 2 | NaCl | -1243 | -949 | 1460 | 294 | arc melting+annealed at 1486K | 0.2 | 0 | 0 | 0 | 0 | 0.2 | 0 | 0 | 0.2 | 0 | 0 | 0 | 0 | 0 | 0 | 0 | 0 | 0 | 0 | 0 | 0 | 0.2 | 0 | 0.2 | https://doi.org/10.1016/j.corsci.2019.108315
CuYZrTiHf | FCC+Laves | 1 | 0 | 0 | 1 | 2M NaCl | 2 | NaCl | -1225 | -945 | 1590 | 280 | arc melting+annealed at 1487K | 0 | 0 | 0 | 0 | 0 | 0.2 | 0 | 0 | 0.2 | 0 | 0 | 0 | 0 | 0 | 0 | 0 | 0 | 0 | 0.2 | 0 | 0 | 0.2 | 0 | 0.2 | https://doi.org/10.1016/j.corsci.2019.108315
CuYZrAlTi | FCC+Laves | 1 | 0 | 0 | 1 | 2M NaCl | 2 | NaCl | -1332 | -850 | 2350 | 482 | arc melting+annealed at 1488K | 0.2 | 0 | 0 | 0 | 0 | 0.2 | 0 | 0 | 0 | 0 | 0 | 0 | 0 | 0 | 0 | 0 | 0 | 0 | 0.2 | 0 | 0 | 0.2 | 0 | 0.2 | https://doi.org/10.1016/j.corsci.2019.108315
Ni50.8Ti49.2 | FCC+Laves | 1 | 0 | 0 | 1 | 2M NaCl | 2 | NaCl | -380 | 358 | 200 | 738 | arc melting+annealed at 1489K | 0 | 0 | 0 | 0 | 0 | 0 | 0 | 0 | 0 | 0 | 0 | 0 | 0 | 0 | 0.508 | 0 | 0 | 0 | 0.492 | 0 | 0 | 0 | 0 | 0 | https://doi.org/10.1016/j.corsci.2019.108315
Ti60Cu14Ni12Sn4Nb10 | FCC+Laves | 1 | 0 | 0 | 1 | 2M NaCl | 2 | NaCl | -409 | -182 | 950 | 227 | arc melting+annealed at 1490K | 0 | 0 | 0 | 0 | 0 | 0.14 | 0 | 0 | 0 | 0 | 0 | 0 | 0 | 0.1 | 0.12 | 0 | 0.04 | 0 | 0.6 | 0 | 0 | 0 | 0 | 0 | https://doi.org/10.1016/j.corsci.2019.108315
CoCrFeMnNi | α' + less β–Ti | 0 | 0 | 0 | 1 | 0.6 M NaCl | 0.6 | NaCl | -189 | 197 | 0.09 | 386 | AM | 0 | 0 | 0 | 0.2 | 0.2 | 0 | 0.2 | 0 | 0 | 0 | 0 | 0.2 | 0 | 0 | 0.2 | 0 | 0 | 0 | 0 | 0 | 0 | 0 | 0 | 0 | http://dx.doi.org/10.3390/met9101029
CoCrFeMnNi | α' + less β–Ti | 0 | 0 | 0 | 1 | 0.6 M NaCl | 0.6 | NaCl | 0.09 | 37 | 0.11 | 36.91 | as-cast | 0 | 0 | 0 | 0.2 | 0.2 | 0 | 0.2 | 0 | 0 | 0 | 0 | 0.2 | 0 | 0 | 0.2 | 0 | 0 | 0 | 0 | 0 | 0 | 0 | 0 | 0 | http://dx.doi.org/10.3390/met9101029
CoCrFeNi | FCC | 1 | 0 | 0 | 0 | 0.6 M NaCl | 0.6 | NaCl | -257 | 556 |  | 813 | arc melting | 0 | 0 | 0 | 0.25 | 0.25 | 0 | 0.25 | 0 | 0 | 0 | 0 | 0 | 0 | 0 | 0.25 | 0 | 0 | 0 | 0 | 0 | 0 | 0 | 0 | 0 | https://doi.org/10.1016/j.corsci.2020.108740
CoCrFeNiAl | BCC | 0 | 1 | 0 | 0 | 0.6 M NaCl | 0.6 | NaCl | -322 | 297 |  | 619 | arc melting | 0.2 | 0 | 0 | 0.2 | 0.2 | 0 | 0.2 | 0 | 0 | 0 | 0 | 0 | 0 | 0 | 0.2 | 0 | 0 | 0 | 0 | 0 | 0 | 0 | 0 | 0 | https://doi.org/10.1016/j.corsci.2020.108740
CoCrFeNiCu | FCC | 1 | 0 | 0 | 0 | 0.6 M NaCl | 0.6 | NaCl | 180 | -69 |  | -249 | arc melting | 0 | 0 | 0 | 0.2 | 0.2 | 0.2 | 0.2 | 0 | 0 | 0 | 0 | 0 | 0 | 0 | 0.2 | 0 | 0 | 0 | 0 | 0 | 0 | 0 | 0 | 0 | https://doi.org/10.1016/j.corsci.2020.108740
CoCrFeNiSn | Hexagonal+FCC | 1 | 0 | 0 | 1 | 0.6 M NaCl | 0.6 | NaCl | 252 | 1099 |  | 847 | arc melting | 0 | 0 | 0 | 0.2 | 0.2 | 0 | 0.2 | 0 | 0 | 0 | 0 | 0 | 0 | 0 | 0.2 | 0 | 0.2 | 0 | 0 | 0 | 0 | 0 | 0 | 0 | https://doi.org/10.1016/j.corsci.2020.108740
CrFe1.5MnNi0.5 | FCC | 1 | 0 | 0 | 0 | 0.5 M H2SO4 | 0.5 | H2SO4 | -229 | 1172 | 0.686 | 1401 | arc melting | 0 | 0 | 0 | 0 | 0.25 | 0 | 0.375 | 0 | 0 | 0 | 0 | 0.25 | 0 | 0 | 0.125 | 0 | 0 | 0 | 0 | 0 | 0 | 0 | 0 | 0 | https://doi.org/10.1016/j.jallcom.2020.155825
CrMnFeNi | FCC | 1 | 0 | 0 | 0 | 0.5 M H2SO4 | 0.5 | H2SO4 | -216 | 1326 | 0.191 | 1542 | arc melting | 0 | 0 | 0 | 0 | 0.25 | 0 | 0.25 | 0 | 0 | 0 | 0 | 0.25 | 0 | 0 | 0.25 | 0 | 0 | 0 | 0 | 0 | 0 | 0 | 0 | 0 | https://doi.org/10.1016/j.jallcom.2020.155825
CrMnFeNiLa0.1 | FCC | 1 | 0 | 0 | 0 | 0.5 M H2SO4 | 0.5 | H2SO4 | -169 | 925 | 0.338 | 1094 | arc melting | 0 | 0 | 0 | 0 | 0.2439024 | 0 | 0.2439024 | 0 | 0 | 0.02439024 | 0 | 0.2439024 | 0 | 0 | 0.2439024 | 0 | 0 | 0 | 0 | 0 | 0 | 0 | 0 | 0 | https://doi.org/10.1016/j.jallcom.2020.155825
AlCoCrFeNiSi0.1 | FCC+BCC | 1 | 1 | 0 | 0 | deaerated 0.5mol/L H2SO4 | 0.5 | H2SO4 | -453 | 1141 | 0.0003042 | 1594 | solidification | 0.1960784 | 0 | 0 | 0.1960784 | 0.1960784 | 0 | 0.1960784 | 0 | 0 | 0 | 0 | 0 | 0 | 0 | 0.1960784 | 0.01960784 | 0 | 0 | 0 | 0 | 0 | 0 | 0 | 0 | https://doi.org/10.1016/j.intermet.2019.106599
AlCoCrFeNi | FCC+BCC+B2 | 1 | 1 | 0 | 1 | 0.5M H2SO4 | 0.5 | H2SO4 | -197 |  | 54.95 | 197 | as-cast | 0.2 | 0 | 0 | 0.2 | 0.2 | 0 | 0.2 | 0 | 0 | 0 | 0 | 0 | 0 | 0 | 0.2 | 0 | 0 | 0 | 0 | 0 | 0 | 0 | 0 | 0 | https://doi.org/10.1016/j.corsci.2019.06.024
AlCoCrFeNi | FCC+BCC+B2 | 1 | 1 | 0 | 1 | 0.5M H2SO4 | 0.5 | H2SO4 | -204 |  | 109.14 | 204 | anneal for 2h | 0.2 | 0 | 0 | 0.2 | 0.2 | 0 | 0.2 | 0 | 0 | 0 | 0 | 0 | 0 | 0 | 0.2 | 0 | 0 | 0 | 0 | 0 | 0 | 0 | 0 | 0 | https://doi.org/10.1016/j.corsci.2019.06.024
AlCoCrFeNi | FCC+BCC+B2 | 1 | 1 | 0 | 1 | 0.5M H2SO4 | 0.5 | H2SO4 | -224 |  | 81.66 | 224 | anneal for 10h | 0.2 | 0 | 0 | 0.2 | 0.2 | 0 | 0.2 | 0 | 0 | 0 | 0 | 0 | 0 | 0 | 0.2 | 0 | 0 | 0 | 0 | 0 | 0 | 0 | 0 | 0 | https://doi.org/10.1016/j.corsci.2019.06.024
AlCoCrFeNi | FCC+BCC+B2 | 1 | 1 | 0 | 1 | 0.5M H2SO4 | 0.5 | H2SO4 | -168.8 |  | 30.41 | 168.8 | anneal for 48h | 0.2 | 0 | 0 | 0.2 | 0.2 | 0 | 0.2 | 0 | 0 | 0 | 0 | 0 | 0 | 0 | 0.2 | 0 | 0 | 0 | 0 | 0 | 0 | 0 | 0 | 0 | https://doi.org/10.1016/j.corsci.2019.06.024
Al2CoCrFeNiTi0 | BCC2+Laves+BCC1 | 0 | 1 | 0 | 1 | 0.6 M NaCl | 0.6 | NaCl | -193.4 | 193.3 | 9.41 | 386.7 | arc melting | 0.3333333 | 0 | 0 | 0.1666667 | 0.1666667 | 0 | 0.1666667 | 0 | 0 | 0 | 0 | 0 | 0 | 0 | 0.1666667 | 0 | 0 | 0 | 0 | 0 | 0 | 0 | 0 | 0 | https://doi.org/10.1016/j.jallcom.2019.07.100
Al1.8CoCrFeNiTi0.2 | BCC2+Laves+BCC1 | 0 | 1 | 0 | 1 | 0.6 M NaCl | 0.6 | NaCl | -260.2 | 189.4 | 26.33 | 449.6 | arc melting | 0.3 | 0 | 0 | 0.1666667 | 0.1666667 | 0 | 0.1666667 | 0 | 0 | 0 | 0 | 0 | 0 | 0 | 0.1666667 | 0 | 0 | 0 | 0.03333333 | 0 | 0 | 0 | 0 | 0 | https://doi.org/10.1016/j.jallcom.2019.07.100
Al1.5CoCrFeNiTi0.5 | BCC2+Laves+BCC1 | 0 | 1 | 0 | 1 | 0.6 M NaCl | 0.6 | NaCl | -239.4 | 262.2 | 16.44 | 501.6 | arc melting | 0.25 | 0 | 0 | 0.1666667 | 0.1666667 | 0 | 0.1666667 | 0 | 0 | 0 | 0 | 0 | 0 | 0 | 0.1666667 | 0 | 0 | 0 | 0.08333333 | 0 | 0 | 0 | 0 | 0 | https://doi.org/10.1016/j.jallcom.2019.07.100
Al1.2CoCrFeNiTi0.8 | BCC2+Laves+BCC1 | 0 | 1 | 0 | 1 | 0.6 M NaCl | 0.6 | NaCl | -258.8 | 348.6 | 24.11 | 607.4 | arc melting | 0.2 | 0 | 0 | 0.1666667 | 0.1666667 | 0 | 0.1666667 | 0 | 0 | 0 | 0 | 0 | 0 | 0 | 0.1666667 | 0 | 0 | 0 | 0.1333333 | 0 | 0 | 0 | 0 | 0 | https://doi.org/10.1016/j.jallcom.2019.07.100
Al1.0CoCrFeNiTi1.0 | BCC2+Laves+BCC1 | 0 | 1 | 0 | 1 | 0.6 M NaCl | 0.6 | NaCl | -311 | 369.4 | 32.73 | 680.4 | arc melting | 0.1666667 | 0 | 0 | 0.1666667 | 0.1666667 | 0 | 0.1666667 | 0 | 0 | 0 | 0 | 0 | 0 | 0 | 0.1666667 | 0 | 0 | 0 | 0.1666667 | 0 | 0 | 0 | 0 | 0 | https://doi.org/10.1016/j.jallcom.2019.07.100
Al0.8CoCrFeNiTi1.2 | BCC2+Laves+BCC1 | 0 | 1 | 0 | 1 | 0.6 M NaCl | 0.6 | NaCl | -426 | 353.3 | 56 | 779.3 | arc melting | 0.1333333 | 0 | 0 | 0.1666667 | 0.1666667 | 0 | 0.1666667 | 0 | 0 | 0 | 0 | 0 | 0 | 0 | 0.1666667 | 0 | 0 | 0 | 0.2 | 0 | 0 | 0 | 0 | 0 | https://doi.org/10.1016/j.jallcom.2019.07.100
Al0.6CoFeNiCr0.4 | FCC+BCC | 1 | 1 | 0 | 0 | 0.6 M NaCl | 0.6 | NaCl | -371 |  | 3.23 | 371 | As-cast | 0.15 | 0 | 0 | 0.25 | 0.1 | 0 | 0.25 | 0 | 0 | 0 | 0 | 0 | 0 | 0 | 0.25 | 0 | 0 | 0 | 0 | 0 | 0 | 0 | 0 | 0 | https://doi.org/10.1016/j.matchemphys.2020.122700
Al0.6CoFeNiCr0.4 | FCC+BCC | 1 | 1 | 0 | 0 | 0.6 M NaCl | 0.6 | NaCl | -359 |  | 2.37 | 359 | 550°C | 0.15 | 0 | 0 | 0.25 | 0.1 | 0 | 0.25 | 0 | 0 | 0 | 0 | 0 | 0 | 0 | 0.25 | 0 | 0 | 0 | 0 | 0 | 0 | 0 | 0 | 0 | https://doi.org/10.1016/j.matchemphys.2020.122700
Al0.6CoFeNiCr0.4 | FCC+BCC | 1 | 1 | 0 | 0 | 0.6 M NaCl | 0.6 | NaCl | -368 |  | 2.92 | 368 | 650°C | 0.15 | 0 | 0 | 0.25 | 0.1 | 0 | 0.25 | 0 | 0 | 0 | 0 | 0 | 0 | 0 | 0.25 | 0 | 0 | 0 | 0 | 0 | 0 | 0 | 0 | 0 | https://doi.org/10.1016/j.matchemphys.2020.122700
Al0.6CoFeNiCr0.4 | FCC+BCC | 1 | 1 | 0 | 0 | 0.6 M NaCl | 0.6 | NaCl | -418 |  | 3.39 | 418 | 750°C | 0.15 | 0 | 0 | 0.25 | 0.1 | 0 | 0.25 | 0 | 0 | 0 | 0 | 0 | 0 | 0 | 0.25 | 0 | 0 | 0 | 0 | 0 | 0 | 0 | 0 | 0 | https://doi.org/10.1016/j.matchemphys.2020.122700
Al0.6CoFeNiCr0.4 | FCC+BCC | 1 | 1 | 0 | 0 | 0.6 M NaCl | 0.6 | NaCl | -479 |  | 3.68 | 479 | 850°C | 0.15 | 0 | 0 | 0.25 | 0.1 | 0 | 0.25 | 0 | 0 | 0 | 0 | 0 | 0 | 0 | 0.25 | 0 | 0 | 0 | 0 | 0 | 0 | 0 | 0 | 0 | https://doi.org/10.1016/j.matchemphys.2020.122700
VNbMoTaW | FCC+BCC | 1 | 1 | 0 | 0 | 0.5 M H2SO4 | 0.5 | H2SO4 | -176 | 1168 | 2.624 | 1344 |  | 0 | 0 | 0 | 0 | 0 | 0 | 0 | 0 | 0 | 0 | 0 | 0 | 0.2 | 0.2 | 0 | 0 | 0 | 0.2 | 0 | 0.2 | 0.2 | 0 | 0 | 0 | https://doi.org/10.1016/j.surfcoat.2020.126351
VNbMoTaWAl0.1 | FCC+BCC | 1 | 1 | 0 | 0 | 0.5 M H2SO4 | 0.5 | H2SO4 | -77 | 1695 | 0.435 | 1772 |  | 0.01960784 | 0 | 0 | 0 | 0 | 0 | 0 | 0 | 0 | 0 | 0 | 0 | 0.1960784 | 0.1960784 | 0 | 0 | 0 | 0.1960784 | 0 | 0.1960784 | 0.1960784 | 0 | 0 | 0 | https://doi.org/10.1016/j.surfcoat.2020.126351
VNbMoTaWAl0.3 | FCC+BCC | 1 | 1 | 0 | 0 | 0.5 M H2SO4 | 0.5 | H2SO4 | -82 | 1683 | 0.042 | 1765 |  | 0.05660377 | 0 | 0 | 0 | 0 | 0 | 0 | 0 | 0 | 0 | 0 | 0 | 0.1886792 | 0.1886792 | 0 | 0 | 0 | 0.1886792 | 0 | 0.1886792 | 0.1886792 | 0 | 0 | 0 | https://doi.org/10.1016/j.surfcoat.2020.126351
VNbMoTaWAl0.5 | FCC+BCC | 1 | 1 | 0 | 0 | 0.5 M H2SO4 | 0.5 | H2SO4 | -89 | 1700 | 0.167 | 1789 |  | 0.09090909 | 0 | 0 | 0 | 0 | 0 | 0 | 0 | 0 | 0 | 0 | 0 | 0.1818182 | 0.1818182 | 0 | 0 | 0 | 0.1818182 | 0 | 0.1818182 | 0.1818182 | 0 | 0 | 0 | https://doi.org/10.1016/j.surfcoat.2020.126351
CoCrFeNiMo0.1 | delta | 0 | 0 | 0 | 1 | 0.6 M NaCl | 0.6 | NaCl | -263 | 949 | 0.381 | 1212 | melted+solidified | 0 | 0 | 0 | 0.2439024 | 0.2439024 | 0 | 0.2439024 | 0 | 0 | 0 | 0 | 0 | 0.02439024 | 0 | 0.2439024 | 0 | 0 | 0 | 0 | 0 | 0 | 0 | 0 | 0 | https://doi.org/10.1007/s40195-018-0812-7
CoCrFeNiMo0.2 | delta | 0 | 0 | 0 | 1 | 0.6 M NaCl | 0.6 | NaCl | -131 | 941 | 0.072 | 1072 | melted+solidified | 0 | 0 | 0 | 0.2380952 | 0.2380952 | 0 | 0.2380952 | 0 | 0 | 0 | 0 | 0 | 0.04761905 | 0 | 0.2380952 | 0 | 0 | 0 | 0 | 0 | 0 | 0 | 0 | 0 | https://doi.org/10.1007/s40195-018-0812-7
CoCrFeNiMo0.3 | delta | 0 | 0 | 0 | 1 | 0.6 M NaCl | 0.6 | NaCl | -257 | 955 | 0.766 | 1212 | melted+solidified | 0 | 0 | 0 | 0.2325581 | 0.2325581 | 0 | 0.2325581 | 0 | 0 | 0 | 0 | 0 | 0.06976744 | 0 | 0.2325581 | 0 | 0 | 0 | 0 | 0 | 0 | 0 | 0 | 0 | https://doi.org/10.1007/s40195-018-0812-7
CoCrFeNiMo0.4 | delta | 0 | 0 | 0 | 1 | 0.6 M NaCl | 0.6 | NaCl | -261 | 948 | 0.082 | 1209 | melted+solidified | 0 | 0 | 0 | 0.2272727 | 0.2272727 | 0 | 0.2272727 | 0 | 0 | 0 | 0 | 0 | 0.09090909 | 0 | 0.2272727 | 0 | 0 | 0 | 0 | 0 | 0 | 0 | 0 | 0 | https://doi.org/10.1007/s40195-018-0812-7
CoCrFeNiMo0.5 | delta | 0 | 0 | 0 | 1 | 0.6 M NaCl | 0.6 | NaCl | -261 | 965 | 0.738 | 1226 | melted+solidified | 0 | 0 | 0 | 0.2222222 | 0.2222222 | 0 | 0.2222222 | 0 | 0 | 0 | 0 | 0 | 0.1111111 | 0 | 0.2222222 | 0 | 0 | 0 | 0 | 0 | 0 | 0 | 0 | 0 | https://doi.org/10.1007/s40195-018-0812-7
(CoCrFeNi)99Mo | FCC | 1 | 0 | 0 | 0 | 0.6 M NaCl | 0.6 | NaCl | -399 | 1023 | 0.32 | 1422 | 700°C aging | 0 | 0 | 0 | 0.2475 | 0.2475 | 0 | 0.2475 | 0 | 0 | 0 | 0 | 0 | 0.01 | 0 | 0.2475 | 0 | 0 | 0 | 0 | 0 | 0 | 0 | 0 | 0 | https://doi.org/10.1016/j.jallcom.2019.152139
(CoCrFeNi)98Mo2 | FCC | 1 | 0 | 0 | 0 | 0.6 M NaCl | 0.6 | NaCl | -258 | 944 | 0.24 | 1202 | 700°C aging | 0 | 0 | 0 | 0.245 | 0.245 | 0 | 0.245 | 0 | 0 | 0 | 0 | 0 | 0.02 | 0 | 0.245 | 0 | 0 | 0 | 0 | 0 | 0 | 0 | 0 | 0 | https://doi.org/10.1016/j.jallcom.2019.152139
(CoCrFeNi)97Mo3 | FCC | 1 | 0 | 0 | 0 | 0.6 M NaCl | 0.6 | NaCl | -313 | 998 | 0.11 | 1311 | 700°C aging | 0 | 0 | 0 | 0.2425 | 0.2425 | 0 | 0.2425 | 0 | 0 | 0 | 0 | 0 | 0.03 | 0 | 0.2425 | 0 | 0 | 0 | 0 | 0 | 0 | 0 | 0 | 0 | https://doi.org/10.1016/j.jallcom.2019.152139
(CoCrFeNi)99Mo | FCC | 1 | 0 | 0 | 0 | 0.6 M NaCl | 0.6 | NaCl | -167 | 958 | 0.19 | 1125 | 900°C aging | 0 | 0 | 0 | 0.2475 | 0.2475 | 0 | 0.2475 | 0 | 0 | 0 | 0 | 0 | 0.01 | 0 | 0.2475 | 0 | 0 | 0 | 0 | 0 | 0 | 0 | 0 | 0 | https://doi.org/10.1016/j.jallcom.2019.152139
(CoCrFeNi)98Mo2 | FCC | 1 | 0 | 0 | 0 | 0.6 M NaCl | 0.6 | NaCl | -191 | 1032 | 0.07 | 1223 | 900°C aging | 0 | 0 | 0 | 0.245 | 0.245 | 0 | 0.245 | 0 | 0 | 0 | 0 | 0 | 0.02 | 0 | 0.245 | 0 | 0 | 0 | 0 | 0 | 0 | 0 | 0 | 0 | https://doi.org/10.1016/j.jallcom.2019.152139
(CoCrFeNi)97Mo3 | FCC | 1 | 0 | 0 | 0 | 0.6 M NaCl | 0.6 | NaCl | -194 | 1002 | 0.22 | 1196 | 900°C aging | 0 | 0 | 0 | 0.2425 | 0.2425 | 0 | 0.2425 | 0 | 0 | 0 | 0 | 0 | 0.03 | 0 | 0.2425 | 0 | 0 | 0 | 0 | 0 | 0 | 0 | 0 | 0 | https://doi.org/10.1016/j.jallcom.2019.152139
AlCrFe2Ni2 | FCC+BCC | 1 | 1 | 0 | 0 | 0.6 M NaCl | 0.6 | NaCl | -250 | 70 | 0.049 | 320 | arc melting | 0.1666667 | 0 | 0 | 0 | 0.1666667 | 0 | 0.3333333 | 0 | 0 | 0 | 0 | 0 | 0 | 0 | 0.3333333 | 0 | 0 | 0 | 0 | 0 | 0 | 0 | 0 | 0 | https://doi.org/10.3389/fmats.2020.566336
AlCrFe2Ni2 | FCC+BCC | 1 | 1 | 0 | 0 | 0.6 M NaCl | 0.6 | NaCl | -250 | -30 | 0.052 | 220 | processed in air | 0.1666667 | 0 | 0 | 0 | 0.1666667 | 0 | 0.3333333 | 0 | 0 | 0 | 0 | 0 | 0 | 0 | 0.3333333 | 0 | 0 | 0 | 0 | 0 | 0 | 0 | 0 | 0 | https://doi.org/10.3389/fmats.2020.566336
AlCrFe2Ni2 | FCC+BCC | 1 | 1 | 0 | 0 | 0.6 M NaCl | 0.6 | NaCl | -280 | 0 | 0.074 | 280 | processed in argon | 0.1666667 | 0 | 0 | 0 | 0.1666667 | 0 | 0.3333333 | 0 | 0 | 0 | 0 | 0 | 0 | 0 | 0.3333333 | 0 | 0 | 0 | 0 | 0 | 0 | 0 | 0 | 0 | https://doi.org/10.3389/fmats.2020.566336
AlCrFe2Ni2Mo0.05 | FCC+BCC | 1 | 1 | 0 | 0 | 0.6 M NaCl | 0.6 | NaCl | -270 |  | 0.166 |  | arc-melted | 0.1652893 | 0 | 0 | 0 | 0.1652893 | 0 | 0.3305785 | 0 | 0 | 0 | 0 | 0 | 0.008264463 | 0 | 0.3305785 | 0 | 0 | 0 | 0 | 0 | 0 | 0 | 0 | 0 | https://doi.org/10.3389/fmats.2020.566336
AlCrFe2Ni2Mo0.10 | FCC+BCC | 1 | 1 | 0 | 0 | 0.6 M NaCl | 0.6 | NaCl | -280 |  | 0.099 |  | arc-melted | 0.1639344 | 0 | 0 | 0 | 0.1639344 | 0 | 0.3278689 | 0 | 0 | 0 | 0 | 0 | 0.01639344 | 0 | 0.3278689 | 0 | 0 | 0 | 0 | 0 | 0 | 0 | 0 | 0 | https://doi.org/10.3389/fmats.2020.566336
AlCrFe2Ni2Mo0.15 | FCC+BCC | 1 | 1 | 0 | 0 | 0.6 M NaCl | 0.6 | NaCl | -260 | 20 | 0.059 | 280 | arc-melted | 0.1626016 | 0 | 0 | 0 | 0.1626016 | 0 | 0.3252033 | 0 | 0 | 0 | 0 | 0 | 0.02439024 | 0 | 0.3252033 | 0 | 0 | 0 | 0 | 0 | 0 | 0 | 0 | 0 | https://doi.org/10.3389/fmats.2020.566336
AlCoCrFeNi | FCC+BCC | 1 | 1 | 0 | 0 | 0.6 M NaCl | 0.6 | NaCl | -300 |  | 0.116 | 300 | arc-melted | 0.2 | 0 | 0 | 0.2 | 0.2 | 0 | 0.2 | 0 | 0 | 0 | 0 | 0 | 0 | 0 | 0.2 | 0 | 0 | 0 | 0 | 0 | 0 | 0 | 0 | 0 | https://doi.org/10.3389/fmats.2020.566336
Al0CrFeVMo | BCC1+BCC2 | 0 | 1 | 0 | 0 | 0.6 M NaCl | 0.6 | NaCl | -397 | 992 | 0.117 | 1389 |  | 0 | 0 | 0 | 0 | 0.25 | 0 | 0.25 | 0 | 0 | 0 | 0 | 0 | 0.25 | 0 | 0 | 0 | 0 | 0 | 0 | 0.25 | 0 | 0 | 0 | 0 | https://doi.org/10.1016/j.apsusc.2019.03.173
Al0.2CrFeVMo | BCC1+BCC2 | 0 | 1 | 0 | 0 | 0.6 M NaCl | 0.6 | NaCl | -410 | 1025 | 0.077 | 1435 |  | 0.04761905 | 0 | 0 | 0 | 0.2380952 | 0 | 0.2380952 | 0 | 0 | 0 | 0 | 0 | 0.2380952 | 0 | 0 | 0 | 0 | 0 | 0 | 0.2380952 | 0 | 0 | 0 | 0 | https://doi.org/10.1016/j.apsusc.2019.03.173
Al0.6CrFeVMo | BCC1+BCC2 | 0 | 1 | 0 | 0 | 0.6 M NaCl | 0.6 | NaCl | -460 | 1004 | 0.32 | 1464 |  | 0.1304348 | 0 | 0 | 0 | 0.2173913 | 0 | 0.2173913 | 0 | 0 | 0 | 0 | 0 | 0.2173913 | 0 | 0 | 0 | 0 | 0 | 0 | 0.2173913 | 0 | 0 | 0 | 0 | https://doi.org/10.1016/j.apsusc.2019.03.173
Al1CrFeVMo | BCC1+BCC2 | 0 | 1 | 0 | 0 | 0.6 M NaCl | 0.6 | NaCl | -307 | 993 | 0.082 | 1300 |  | 0.2 | 0 | 0 | 0 | 0.2 | 0 | 0.2 | 0 | 0 | 0 | 0 | 0 | 0.2 | 0 | 0 | 0 | 0 | 0 | 0 | 0.2 | 0 | 0 | 0 | 0 | https://doi.org/10.1016/j.apsusc.2019.03.173
TiZr0.5NbCr0.5 | BCC+Leaves | 0 | 1 | 0 | 1 | H2SO4 solution | 0.5 | H2SO4 | -277 | 968 | 0.452 | 1245 | 25 °C | 0 | 0 | 0 | 0 | 0.1666667 | 0 | 0 | 0 | 0 | 0 | 0 | 0 | 0 | 0.3333333 | 0 | 0 | 0 | 0 | 0.3333333 | 0 | 0 | 0 | 0 | 0.1666667 | doi:10.3390/met4040597
TiZr0.5NbCr0.5 | BCC+Leaves | 0 | 1 | 0 | 1 | 0.6 M NaCl | 0.6 | NaCl | -489 | 1180 | 0.00441 | 1669 | 25 °C | 0 | 0 | 0 | 0 | 0.1666667 | 0 | 0 | 0 | 0 | 0 | 0 | 0 | 0 | 0.3333333 | 0 | 0 | 0 | 0 | 0.3333333 | 0 | 0 | 0 | 0 | 0.1666667 | doi:10.3390/met4040597
TiZr0.5NbCr0.5 | BCC+Leaves | 0 | 1 | 0 | 1 | 0.6 M NaCl | 0.6 | NaCl | -327 | 954 | 0.211 | 1281 | 40 °C | 0 | 0 | 0 | 0 | 0.1666667 | 0 | 0 | 0 | 0 | 0 | 0 | 0 | 0 | 0.3333333 | 0 | 0 | 0 | 0 | 0.3333333 | 0 | 0 | 0 | 0 | 0.1666667 | doi:10.3390/met4040597
TiZr0.5NbCr0.5 | BCC+Leaves | 0 | 1 | 0 | 1 | 0.6 M NaCl | 0.6 | NaCl | -372 | 783 | 0.522 | 1155 | 55 °C | 0 | 0 | 0 | 0 | 0.1666667 | 0 | 0 | 0 | 0 | 0 | 0 | 0 | 0 | 0.3333333 | 0 | 0 | 0 | 0 | 0.3333333 | 0 | 0 | 0 | 0 | 0.1666667 | doi:10.3390/met4040597
TiZr0.5NbCr0.5V | BCC+Leaves | 0 | 1 | 0 | 1 | H2SO4 solution | 0.5 | H2SO4 | -87 | 998 | 0.02039 | 1085 | 25 °C | 0 | 0 | 0 | 0 | 0.125 | 0 | 0 | 0 | 0 | 0 | 0 | 0 | 0 | 0.25 | 0 | 0 | 0 | 0 | 0.25 | 0.25 | 0 | 0 | 0 | 0.125 | doi:10.3390/met4040597
TiZr0.5NbCr0.5V | BCC+Leaves | 0 | 1 | 0 | 1 | 0.6 M NaCl | 0.6 | NaCl | -311 | 1448 | 0.00974 | 1759 | 25 °C | 0 | 0 | 0 | 0 | 0.125 | 0 | 0 | 0 | 0 | 0 | 0 | 0 | 0 | 0.25 | 0 | 0 | 0 | 0 | 0.25 | 0.25 | 0 | 0 | 0 | 0.125 | doi:10.3390/met4040597
TiZr0.5NbCr0.5V | BCC+Leaves | 0 | 1 | 0 | 1 | 0.6 M NaCl | 0.6 | NaCl | -293 | 1115 | 0.0247 | 1408 | 40 °C | 0 | 0 | 0 | 0 | 0.125 | 0 | 0 | 0 | 0 | 0 | 0 | 0 | 0 | 0.25 | 0 | 0 | 0 | 0 | 0.25 | 0.25 | 0 | 0 | 0 | 0.125 | doi:10.3390/met4040597
TiZr0.5NbCr0.5V | BCC+Leaves | 0 | 1 | 0 | 1 | 0.6 M NaCl | 0.6 | NaCl | -332 | 1097 | 0.0765 | 1429 | 55 °C | 0 | 0 | 0 | 0 | 0.125 | 0 | 0 | 0 | 0 | 0 | 0 | 0 | 0 | 0.25 | 0 | 0 | 0 | 0 | 0.25 | 0.25 | 0 | 0 | 0 | 0.125 | doi:10.3390/met4040597
TiZr0.5NbCr0.5Mo | BCC+Leaves | 0 | 1 | 0 | 1 | H2SO4 solution | 0.5 | H2SO4 | -18 | 984 | 0.0526 | 1002 | 25 °C | 0 | 0 | 0 | 0 | 0.125 | 0 | 0 | 0 | 0 | 0 | 0 | 0 | 0.25 | 0.25 | 0 | 0 | 0 | 0 | 0.25 | 0 | 0 | 0 | 0 | 0.125 | doi:10.3390/met4040597
TiZr0.5NbCr0.5Mo | BCC+Leaves | 0 | 1 | 0 | 1 | 0.6 M NaCl | 0.6 | NaCl | -455 | 1400 | 0.094 | 1855 | 25 °C | 0 | 0 | 0 | 0 | 0.125 | 0 | 0 | 0 | 0 | 0 | 0 | 0 | 0.25 | 0.25 | 0 | 0 | 0 | 0 | 0.25 | 0 | 0 | 0 | 0 | 0.125 | doi:10.3390/met4040597
TiZr0.5NbCr0.5Mo | BCC+Leaves | 0 | 1 | 0 | 1 | 0.6 M NaCl | 0.6 | NaCl | -403 | 1363 | 0.223 | 1766 | 40 °C | 0 | 0 | 0 | 0 | 0.125 | 0 | 0 | 0 | 0 | 0 | 0 | 0 | 0.25 | 0.25 | 0 | 0 | 0 | 0 | 0.25 | 0 | 0 | 0 | 0 | 0.125 | doi:10.3390/met4040597
TiZr0.5NbCr0.5Mo | BCC+Leaves | 0 | 1 | 0 | 1 | 0.6 M NaCl | 0.6 | NaCl | -345 | 1224 | 0.458 | 1569 | 55 °C | 0 | 0 | 0 | 0 | 0.125 | 0 | 0 | 0 | 0 | 0 | 0 | 0 | 0.25 | 0.25 | 0 | 0 | 0 | 0 | 0.25 | 0 | 0 | 0 | 0 | 0.125 | doi:10.3390/met4040597
AlCrCuFeMnNi | FCC+BCC | 1 | 1 | 0 | 0 | 0.6 M NaCl | 0.6 | NaCl | -282 |  | 3.9 | 282 | As-cast | 0.1666667 | 0 | 0 | 0 | 0.1666667 | 0.1666667 | 0.1666667 | 0 | 0 | 0 | 0 | 0.1666667 | 0 | 0 | 0.1666667 | 0 | 0 | 0 | 0 | 0 | 0 | 0 | 0 | 0 | DOI: 10.1007/s11661-014-2523-7
AlCrCuFeMnNi | FCC+BCC | 1 | 1 | 0 | 0 | 0.6 M NaCl | 0.6 | NaCl | -265 |  | 3.6 | 265 | Re-melted X4 | 0.1666667 | 0 | 0 | 0 | 0.1666667 | 0.1666667 | 0.1666667 | 0 | 0 | 0 | 0 | 0.1666667 | 0 | 0 | 0.1666667 | 0 | 0 | 0 | 0 | 0 | 0 | 0 | 0 | 0 | DOI: 10.1007/s11661-014-2523-7
AlFeNiCoCuCr | FCC+BCC | 1 | 1 | 0 | 0 | 0.6 M NaCl | 0.6 | NaCl | -237.36 | -109.15 | 0.21632 | 128.21 | As-cast | 0.1666667 | 0 | 0 | 0.1666667 | 0.1666667 | 0.1666667 | 0.1666667 | 0 | 0 | 0 | 0 | 0 | 0 | 0 | 0.1666667 | 0 | 0 | 0 | 0 | 0 | 0 | 0 | 0 | 0 | https://doi.org/10.1016/j.jallcom.2018.10.081
AlFeNiCoCuCr | FCC+BCC | 1 | 1 | 0 | 0 | 0.6 M NaCl | 0.6 | NaCl | -215.36 | -107.07 | 0.13011 | 108.29 | Remelted | 0.1666667 | 0 | 0 | 0.1666667 | 0.1666667 | 0.1666667 | 0.1666667 | 0 | 0 | 0 | 0 | 0 | 0 | 0 | 0.1666667 | 0 | 0 | 0 | 0 | 0 | 0 | 0 | 0 | 0 | https://doi.org/10.1016/j.jallcom.2018.10.081
AlFeNiCoCuCr | FCC+BCC | 1 | 1 | 0 | 0 | 0.6 M NaCl | 0.6 | NaCl | -189.39 | -96.43 | 0.98937 | 92.96 | Annealed | 0.1666667 | 0 | 0 | 0.1666667 | 0.1666667 | 0.1666667 | 0.1666667 | 0 | 0 | 0 | 0 | 0 | 0 | 0 | 0.1666667 | 0 | 0 | 0 | 0 | 0 | 0 | 0 | 0 | 0 | https://doi.org/10.1016/j.jallcom.2018.10.081
Fe50Mn30Co10Cr10 | FCC-γ + HCP-ε | 1 | 0 | 1 | 0 | 0.1 M H2SO4 | 0.1 | H2SO4 | -543 |  | 1.29 |  |  | 0 | 0 | 0 | 0.1 | 0.1 | 0 | 0.5 | 0 | 0 | 0 | 0 | 0.3 | 0 | 0 | 0 | 0 | 0 | 0 | 0 | 0 | 0 | 0 | 0 | 0 | https://doi.org/10.1149/1945-7111/ab8de4
CoCrFeMnNi | FCC-γ + HCP-ε | 1 | 0 | 1 | 0 | 0.1 M H2SO4 | 0.1 | H2SO4 | -396 |  | 0.04 |  |  | 0 | 0 | 0 | 0.2 | 0.2 | 0 | 0.2 | 0 | 0 | 0 | 0 | 0.2 | 0 | 0 | 0.2 | 0 | 0 | 0 | 0 | 0 | 0 | 0 | 0 | 0 | https://doi.org/10.1149/1945-7111/ab8de4
Al5Cr32Fe35Ni22Ti6 | FCC+BCC+Heusler | 1 | 1 | 0 | 1 | 0.5M H2SO4 | 0.5 | H2SO4 | -130 | 1080 | 35.21 | 1210 | as-cast | 0.05 | 0 | 0 | 0 | 0.32 | 0 | 0.35 | 0 | 0 | 0 | 0 | 0 | 0 | 0 | 0.22 | 0 | 0 | 0 | 0.06 | 0 | 0 | 0 | 0 | 0 | https://www.tandfonline.com/action/showCitFormats?doi=10.1179/1743284715Y.0000000025
Al5Cr32Fe35Ni22Ti6 | FCC+BCC+Heusler | 1 | 1 | 0 | 1 | 0.5M H2SO4 | 0.5 | H2SO4 | -120 | 1090 | 33.49 | 1210 | As homogenised | 0.05 | 0 | 0 | 0 | 0.32 | 0 | 0.35 | 0 | 0 | 0 | 0 | 0 | 0 | 0 | 0.22 | 0 | 0 | 0 | 0.06 | 0 | 0 | 0 | 0 | 0 | https://www.tandfonline.com/action/showCitFormats?doi=10.1179/1743284715Y.0000000025
Al5Cr32Fe35Ni22Ti6 | FCC+BCC+Heusler | 1 | 1 | 0 | 1 | 0.5M H2SO4 | 0.5 | H2SO4 | -140 | 1140 | 63.6 | 1280 | 316L SS | 0.05 | 0 | 0 | 0 | 0.32 | 0 | 0.35 | 0 | 0 | 0 | 0 | 0 | 0 | 0 | 0.22 | 0 | 0 | 0 | 0.06 | 0 | 0 | 0 | 0 | 0 | https://www.tandfonline.com/action/showCitFormats?doi=10.1179/1743284715Y.0000000025
FeNiCoSiCrAlTi | BCC1+BCC2 | 0 | 1 | 0 | 0 | 0.6 M NaCl | 0.6 | NaCl | -735 |  | 1.8 |  | untreated Al 1100 | 0.1428571 | 0 | 0 | 0.1428571 | 0.1428571 | 0 | 0.1428571 | 0 | 0 | 0 | 0 | 0 | 0 | 0 | 0.1428571 | 0.1428571 | 0 | 0 | 0.1428571 | 0 | 0 | 0 | 0 | 0 | http://dx.doi.org/10.1016/j.matlet.2014.11.161
FeNiCoSiCrAlTi | BCC1+BCC2 | 0 | 1 | 0 | 0 | 0.6 M NaCl | 0.6 | NaCl | -734 |  | 3.5 |  | 21 J mm-2 single layer | 0.1428571 | 0 | 0 | 0.1428571 | 0.1428571 | 0 | 0.1428571 | 0 | 0 | 0 | 0 | 0 | 0 | 0 | 0.1428571 | 0.1428571 | 0 | 0 | 0.1428571 | 0 | 0 | 0 | 0 | 0 | http://dx.doi.org/10.1016/j.matlet.2014.11.161
FeNiCoSiCrAlTi | BCC1+BCC2 | 0 | 1 | 0 | 0 | 0.6 M NaCl | 0.6 | NaCl | -730 |  | 0.5 |  | 21 J mm-2 double layer | 0.1428571 | 0 | 0 | 0.1428571 | 0.1428571 | 0 | 0.1428571 | 0 | 0 | 0 | 0 | 0 | 0 | 0 | 0.1428571 | 0.1428571 | 0 | 0 | 0.1428571 | 0 | 0 | 0 | 0 | 0 | http://dx.doi.org/10.1016/j.matlet.2014.11.161
FeNiCoSiCrAlTi | BCC1+BCC2 | 0 | 1 | 0 | 0 | 0.6 M NaCl | 0.6 | NaCl | -730 |  | 0.3 |  | 25 J mm-2 double layer | 0.1428571 | 0 | 0 | 0.1428571 | 0.1428571 | 0 | 0.1428571 | 0 | 0 | 0 | 0 | 0 | 0 | 0 | 0.1428571 | 0.1428571 | 0 | 0 | 0.1428571 | 0 | 0 | 0 | 0 | 0 | http://dx.doi.org/10.1016/j.matlet.2014.11.161
AlCoCrFeNiTi | FCC+BCC | 1 | 1 | 0 | 0 | 0.6 M NaCl | 0.6 | NaCl | -479 |  | 5.47 |  | as-cast | 0.1666667 | 0 | 0 | 0.1666667 | 0.1666667 | 0 | 0.1666667 | 0 | 0 | 0 | 0 | 0 | 0 | 0 | 0.1666667 | 0 | 0 | 0 | 0.1666667 | 0 | 0 | 0 | 0 | 0 | https://doi.org/10.1179/1743284715Y.0000000029
AlCoCrFeNiTi | FCC+BCC | 1 | 1 | 0 | 0 | 0.6 M NaCl | 0.6 | NaCl | -288 |  | 1.82 |  | Remelted | 0.1666667 | 0 | 0 | 0.1666667 | 0.1666667 | 0 | 0.1666667 | 0 | 0 | 0 | 0 | 0 | 0 | 0 | 0.1666667 | 0 | 0 | 0 | 0.1666667 | 0 | 0 | 0 | 0 | 0 | https://doi.org/10.1179/1743284715Y.0000000029
FeCoNiCrAl | missing | 0 | 0 | 0 | 0 | 0.6 M NaCl | 0.6 | NaCl | -521.98 | 81.4 | 34.053 | 603.38 | Non-directionally solidified | 0.2 | 0 | 0 | 0.2 | 0.2 | 0 | 0.2 | 0 | 0 | 0 | 0 | 0 | 0 | 0 | 0.2 | 0 | 0 | 0 | 0 | 0 | 0 | 0 | 0 | 0 | https://www.researchgate.net/publication/293076386_Microstructural_evolution_and_corrosion_behavior_of_directionally_solidified_FeCoNiCrAl_high_entropy_alloy?enrichId=rgreq-0d3c4430479a8d78a5d236af8333728d-XXX&enrichSource=Y292ZXJQYWdlOzI5MzA3NjM4NjtBUzo4ODIzOTQzMTU4ODI0OTdAMTU4NzM5MDYwNzMxNw%3D%3D&el=1_x_2&_esc=publicationCoverPdf
FeCoNiCrAl | missing | 0 | 0 | 0 | 0 | 0.6 M NaCl | 0.6 | NaCl | -417.95 | 128.7 | 4.7769 | 546.65 | Directionally solidified | 0.2 | 0 | 0 | 0.2 | 0.2 | 0 | 0.2 | 0 | 0 | 0 | 0 | 0 | 0 | 0 | 0.2 | 0 | 0 | 0 | 0 | 0 | 0 | 0 | 0 | 0 | https://www.researchgate.net/publication/293076386_Microstructural_evolution_and_corrosion_behavior_of_directionally_solidified_FeCoNiCrAl_high_entropy_alloy?enrichId=rgreq-0d3c4430479a8d78a5d236af8333728d-XXX&enrichSource=Y292ZXJQYWdlOzI5MzA3NjM4NjtBUzo4ODIzOTQzMTU4ODI0OTdAMTU4NzM5MDYwNzMxNw%3D%3D&el=1_x_2&_esc=publicationCoverPdf
FeCoNiCrCu | FCC | 1 | 0 | 0 | 0 | 0.6 M NaCl | 0.6 | NaCl | -234.16 |  | 31.351 |  | as-cast | 0 | 0 | 0 | 0.2 | 0.2 | 0.2 | 0.2 | 0 | 0 | 0 | 0 | 0 | 0 | 0 | 0.2 | 0 | 0 | 0 | 0 | 0 | 0 | 0 | 0 | 0 | doi:10.4028/www.scientific.net/AMM.66-68.146
FeCoNiCrCu | FCC | 1 | 0 | 0 | 0 | 0.6 M NaCl | 0.6 | NaCl | -384.08 |  | 3.4735 |  | Directionally solidified | 0 | 0 | 0 | 0.2 | 0.2 | 0.2 | 0.2 | 0 | 0 | 0 | 0 | 0 | 0 | 0 | 0.2 | 0 | 0 | 0 | 0 | 0 | 0 | 0 | 0 | 0 | doi:10.4028/www.scientific.net/AMM.66-68.146
CrFe1.5MnNi0.5 | FCC | 1 | 0 | 0 | 0 | 0.5M H2SO4 | 0.5 | H2SO4 | -229 |  | 686 |  | arc melting | 0 | 0 | 0 | 0 | 0.25 | 0 | 0.375 | 0 | 0 | 0 | 0 | 0.25 | 0 | 0 | 0.125 | 0 | 0 | 0 | 0 | 0 | 0 | 0 | 0 | 0 | doi:10.1016/j.corsci.2008.04.011
Al0.3CrFe1.5MnNi0.5 | FCC+BCC | 1 | 1 | 0 | 0 | 0.5M H2SO4 | 0.5 | H2SO4 | -194 |  | 2390 |  | arc melting | 0.06976744 | 0 | 0 | 0 | 0.2325581 | 0 | 0.3488372 | 0 | 0 | 0 | 0 | 0.2325581 | 0 | 0 | 0.1162791 | 0 | 0 | 0 | 0 | 0 | 0 | 0 | 0 | 0 | doi:10.1016/j.corsci.2008.04.011
Al0.5CrFe1.5MnNi0.5 | FCC+BCC | 1 | 1 | 0 | 0 | 0.5M H2SO4 | 0.5 | H2SO4 | -206 |  | 5080 |  | arc melting | 0.1111111 | 0 | 0 | 0 | 0.2222222 | 0 | 0.3333333 | 0 | 0 | 0 | 0 | 0.2222222 | 0 | 0 | 0.1111111 | 0 | 0 | 0 | 0 | 0 | 0 | 0 | 0 | 0 | doi:10.1016/j.corsci.2008.04.011
Al0.5CoCrFeNi | missing | 0 | 0 | 0 | 0 | 0.6 M NaCl | 0.6 | NaCl | -220 | 480 | 0.006 | 700 | 304L | 0.1111111 | 0 | 0 | 0.2222222 | 0.2222222 | 0 | 0.2222222 | 0 | 0 | 0 | 0 | 0 | 0 | 0 | 0.2222222 | 0 | 0 | 0 | 0 | 0 | 0 | 0 | 0 | 0 | http://dx.doi.org/10.1016/j.intermet.2010.10.008
Al0.5CoCrFeNi | FCC+BCC | 1 | 1 | 0 | 0 | 0.6 M NaCl | 0.6 | NaCl | -570 | 130 | 0.17 | 700 | as-cast | 0.1111111 | 0 | 0 | 0.2222222 | 0.2222222 | 0 | 0.2222222 | 0 | 0 | 0 | 0 | 0 | 0 | 0 | 0.2222222 | 0 | 0 | 0 | 0 | 0 | 0 | 0 | 0 | 0 | http://dx.doi.org/10.1016/j.intermet.2010.10.008
Al0.5CoCrFeNi | FCC+BCC | 1 | 1 | 0 | 0 | 0.6 M NaCl | 0.6 | NaCl | -560 | 180 | 6.4 | 740 | 350 °C | 0.1111111 | 0 | 0 | 0.2222222 | 0.2222222 | 0 | 0.2222222 | 0 | 0 | 0 | 0 | 0 | 0 | 0 | 0.2222222 | 0 | 0 | 0 | 0 | 0 | 0 | 0 | 0 | 0 | http://dx.doi.org/10.1016/j.intermet.2010.10.008
Al0.5CoCrFeNi | FCC+BCC | 1 | 1 | 0 | 0 | 0.6 M NaCl | 0.6 | NaCl | -300 | 280 | 1.58 | 580 | 500°C | 0.1111111 | 0 | 0 | 0.2222222 | 0.2222222 | 0 | 0.2222222 | 0 | 0 | 0 | 0 | 0 | 0 | 0 | 0.2222222 | 0 | 0 | 0 | 0 | 0 | 0 | 0 | 0 | 0 | http://dx.doi.org/10.1016/j.intermet.2010.10.008
Al0.5CoCrFeNi | FCC+BCC | 1 | 1 | 0 | 0 | 0.6 M NaCl | 0.6 | NaCl | 40 | 710 | 0.529 | 670 | 650°C | 0.1111111 | 0 | 0 | 0.2222222 | 0.2222222 | 0 | 0.2222222 | 0 | 0 | 0 | 0 | 0 | 0 | 0 | 0.2222222 | 0 | 0 | 0 | 0 | 0 | 0 | 0 | 0 | 0 | http://dx.doi.org/10.1016/j.intermet.2010.10.008
Al0.5CoCrFeNi | FCC+BCC | 1 | 1 | 0 | 0 | 0.6 M NaCl | 0.6 | NaCl | -640 | 140 | 0.305 | 780 | 800°C | 0.1111111 | 0 | 0 | 0.2222222 | 0.2222222 | 0 | 0.2222222 | 0 | 0 | 0 | 0 | 0 | 0 | 0 | 0.2222222 | 0 | 0 | 0 | 0 | 0 | 0 | 0 | 0 | 0 | http://dx.doi.org/10.1016/j.intermet.2010.10.008
Al0.5CoCrFeNi | FCC+BCC | 1 | 1 | 0 | 0 | 0.6 M NaCl | 0.6 | NaCl | -540 | 180 | 2.22 | 720 | 950°C | 0.1111111 | 0 | 0 | 0.2222222 | 0.2222222 | 0 | 0.2222222 | 0 | 0 | 0 | 0 | 0 | 0 | 0 | 0.2222222 | 0 | 0 | 0 | 0 | 0 | 0 | 0 | 0 | 0 | http://dx.doi.org/10.1016/j.intermet.2010.10.008
Al0.5CoCrCuFeNi | FCC+BCC+HCP | 1 | 1 | 1 | 0 | Deaerated 1 N H2SO4 | 0.5 | H2SO4 | -0.094 |  | 3.188 |  |  | 0.09090909 | 0 | 0 | 0.1818182 | 0.1818182 | 0.1818182 | 0.1818182 | 0 | 0 | 0 | 0 | 0 | 0 | 0 | 0.1818182 | 0 | 0 | 0 | 0 | 0 | 0 | 0 | 0 | 0 | https://doi.org/10.1149/1.2409020
Al0.5CoCrCuFeNiB0.2 | FCC+BCC+HCP | 1 | 1 | 1 | 0 | Deaerated 1 N H2SO4 | 0.5 | H2SO4 | -0.128 |  | 7.257 |  |  | 0.0877193 | 0.03508772 | 0 | 0.1754386 | 0.1754386 | 0.1754386 | 0.1754386 | 0 | 0 | 0 | 0 | 0 | 0 | 0 | 0.1754386 | 0 | 0 | 0 | 0 | 0 | 0 | 0 | 0 | 0 | https://doi.org/10.1149/1.2409020
Al0.5CoCrCuFeNiB0.6 | FCC+BCC+HCP | 1 | 1 | 1 | 0 | Deaerated 1 N H2SO4 | 0.5 | H2SO4 | -0.132 |  | 12.9 |  |  | 0.08196721 | 0.09836066 | 0 | 0.1639344 | 0.1639344 | 0.1639344 | 0.1639344 | 0 | 0 | 0 | 0 | 0 | 0 | 0 | 0.1639344 | 0 | 0 | 0 | 0 | 0 | 0 | 0 | 0 | 0 | https://doi.org/10.1149/1.2409020
Al0.5CoCrCuFeNiB1.0 | FCC+BCC+HCP | 1 | 1 | 1 | 0 | Deaerated 1 N H2SO4 | 0.5 | H2SO4 | -0.135 |  | 22.59 |  |  | 0.07692308 | 0.1538462 | 0 | 0.1538462 | 0.1538462 | 0.1538462 | 0.1538462 | 0 | 0 | 0 | 0 | 0 | 0 | 0 | 0.1538462 | 0 | 0 | 0 | 0 | 0 | 0 | 0 | 0 | 0 | https://doi.org/10.1149/1.2409020
FeCoNiCuSn0 | FCC | 1 | 0 | 0 | 0 | 0.6 M NaCl | 0.6 | NaCl | -786 | -246 | 0.949 | 540 |  | 0 | 0 | 0 | 0.25 | 0 | 0.25 | 0.25 | 0 | 0 | 0 | 0 | 0 | 0 | 0 | 0.25 | 0 | 0 | 0 | 0 | 0 | 0 | 0 | 0 | 0 | https://doi.org/10.1179/1743284714Y.0000000730
FeCoNiCuSn0.02 | FCC | 1 | 0 | 0 | 0 | 0.6 M NaCl | 0.6 | NaCl | -845 | -153 | 2.125 | 692 |  | 0 | 0 | 0 | 0.2487562 | 0 | 0.2487562 | 0.2487562 | 0 | 0 | 0 | 0 | 0 | 0 | 0 | 0.2487562 | 0 | 0.004975124 | 0 | 0 | 0 | 0 | 0 | 0 | 0 | https://doi.org/10.1179/1743284714Y.0000000730
FeCoNiCuSn0.03 | FCC | 1 | 0 | 0 | 0 | 0.6 M NaCl | 0.6 | NaCl | -853 | -149 | 3.233 | 704 |  | 0 | 0 | 0 | 0.248139 | 0 | 0.248139 | 0.248139 | 0 | 0 | 0 | 0 | 0 | 0 | 0 | 0.248139 | 0 | 0.007444169 | 0 | 0 | 0 | 0 | 0 | 0 | 0 | https://doi.org/10.1179/1743284714Y.0000000730
FeCoNiCuSn0.04 | FCC | 1 | 0 | 0 | 0 | 0.6 M NaCl | 0.6 | NaCl | -722 | -177 | 0.969 | 545 |  | 0 | 0 | 0 | 0.2475248 | 0 | 0.2475248 | 0.2475248 | 0 | 0 | 0 | 0 | 0 | 0 | 0 | 0.2475248 | 0 | 0.00990099 | 0 | 0 | 0 | 0 | 0 | 0 | 0 | https://doi.org/10.1179/1743284714Y.0000000730
FeCoNiCuSn0.05 | FCC | 1 | 0 | 0 | 0 | 0.6 M NaCl | 0.6 | NaCl | -851 | -181 | 1.354 | 670 |  | 0 | 0 | 0 | 0.2469136 | 0 | 0.2469136 | 0.2469136 | 0 | 0 | 0 | 0 | 0 | 0 | 0 | 0.2469136 | 0 | 0.01234568 | 0 | 0 | 0 | 0 | 0 | 0 | 0 | https://doi.org/10.1179/1743284714Y.0000000730
FeCoNiCuSn0.07 | FCC | 1 | 0 | 0 | 0 | 0.6 M NaCl | 0.6 | NaCl | -859 | -170 | 1.855 | 689 |  | 0 | 0 | 0 | 0.2457002 | 0 | 0.2457002 | 0.2457002 | 0 | 0 | 0 | 0 | 0 | 0 | 0 | 0.2457002 | 0 | 0.01719902 | 0 | 0 | 0 | 0 | 0 | 0 | 0 | https://doi.org/10.1179/1743284714Y.0000000730
FeCoNiCuSn0.09 | FCC+BCC | 1 | 1 | 0 | 0 | 0.6 M NaCl | 0.6 | NaCl | -929 | -189 | 2.032 | 740 |  | 0 | 0 | 0 | 0.2444988 | 0 | 0.2444988 | 0.2444988 | 0 | 0 | 0 | 0 | 0 | 0 | 0 | 0.2444988 | 0 | 0.02200489 | 0 | 0 | 0 | 0 | 0 | 0 | 0 | https://doi.org/10.1179/1743284714Y.0000000730
FeCoNiCuSn0 | FCC | 1 | 0 | 0 | 0 | 5% NaOH | 1.32 | NaOH | -984 | 380 | 1.398 | 1364 |  | 0 | 0 | 0 | 0.25 | 0 | 0.25 | 0.25 | 0 | 0 | 0 | 0 | 0 | 0 | 0 | 0.25 | 0 | 0 | 0 | 0 | 0 | 0 | 0 | 0 | 0 | https://doi.org/10.1179/1743284714Y.0000000730
FeCoNiCuSn0.02 | FCC | 1 | 0 | 0 | 0 | 5% NaOH | 1.32 | NaOH | -1009 | 389 | 1.053 | 1398 |  | 0 | 0 | 0 | 0.2487562 | 0 | 0.2487562 | 0.2487562 | 0 | 0 | 0 | 0 | 0 | 0 | 0 | 0.2487562 | 0 | 0.004975124 | 0 | 0 | 0 | 0 | 0 | 0 | 0 | https://doi.org/10.1179/1743284714Y.0000000730
FeCoNiCuSn0.03 | FCC | 1 | 0 | 0 | 0 | 5% NaOH | 1.32 | NaOH | -979 | 381 | 0.933 | 1360 |  | 0 | 0 | 0 | 0.248139 | 0 | 0.248139 | 0.248139 | 0 | 0 | 0 | 0 | 0 | 0 | 0 | 0.248139 | 0 | 0.007444169 | 0 | 0 | 0 | 0 | 0 | 0 | 0 | https://doi.org/10.1179/1743284714Y.0000000730
FeCoNiCuSn0.04 | FCC | 1 | 0 | 0 | 0 | 5% NaOH | 1.32 | NaOH | -1013 | 391 | 1.37 | 1404 |  | 0 | 0 | 0 | 0.2475248 | 0 | 0.2475248 | 0.2475248 | 0 | 0 | 0 | 0 | 0 | 0 | 0 | 0.2475248 | 0 | 0.00990099 | 0 | 0 | 0 | 0 | 0 | 0 | 0 | https://doi.org/10.1179/1743284714Y.0000000730
FeCoNiCuSn0.05 | FCC | 1 | 0 | 0 | 0 | 5% NaOH | 1.32 | NaOH | -971 | 386 | 1.818 | 1357 |  | 0 | 0 | 0 | 0.2469136 | 0 | 0.2469136 | 0.2469136 | 0 | 0 | 0 | 0 | 0 | 0 | 0 | 0.2469136 | 0 | 0.01234568 | 0 | 0 | 0 | 0 | 0 | 0 | 0 | https://doi.org/10.1179/1743284714Y.0000000730
FeCoNiCuSn0.07 | FCC | 1 | 0 | 0 | 0 | 5% NaOH | 1.32 | NaOH | -1005 | 375 | 0.952 | 1380 |  | 0 | 0 | 0 | 0.2457002 | 0 | 0.2457002 | 0.2457002 | 0 | 0 | 0 | 0 | 0 | 0 | 0 | 0.2457002 | 0 | 0.01719902 | 0 | 0 | 0 | 0 | 0 | 0 | 0 | https://doi.org/10.1179/1743284714Y.0000000730
FeCoNiCuSn0.09 | FCC+BCC | 1 | 1 | 0 | 0 | 5% NaOH | 1.32 | NaOH | -1030 | 382 | 0.869 | 1412 |  | 0 | 0 | 0 | 0.2444988 | 0 | 0.2444988 | 0.2444988 | 0 | 0 | 0 | 0 | 0 | 0 | 0 | 0.2444988 | 0 | 0.02200489 | 0 | 0 | 0 | 0 | 0 | 0 | 0 | https://doi.org/10.1179/1743284714Y.0000000730
Al0CoCrFeNiTi0.5 | FCC+BCC | 1 | 1 | 0 | 0 | 0.5M H2SO4 | 0.5 | H2SO4 | -390 |  | 4800 |  | re-melting and re-solidification | 0 | 0 | 0 | 0.2222222 | 0.2222222 | 0 | 0.2222222 | 0 | 0 | 0 | 0 | 0 | 0 | 0 | 0.2222222 | 0 | 0 | 0 | 0.1111111 | 0 | 0 | 0 | 0 | 0 | https://doi.org/10.1179/1432891714Z.000000000778
Al5CoCrFeNiTi0.5 | FCC+BCC | 1 | 1 | 0 | 0 | 0.5M H2SO4 | 0.5 | H2SO4 | -270 |  | 320 |  | re-melting and re-solidification | 0.5263158 | 0 | 0 | 0.1052632 | 0.1052632 | 0 | 0.1052632 | 0 | 0 | 0 | 0 | 0 | 0 | 0 | 0.1052632 | 0 | 0 | 0 | 0.05263158 | 0 | 0 | 0 | 0 | 0 | https://doi.org/10.1179/1432891714Z.000000000778
Al10CoCrFeNiTi0.5 | FCC+BCC | 1 | 1 | 0 | 0 | 0.5M H2SO4 | 0.5 | H2SO4 | -100 |  | 0.57 |  | re-melting and re-solidification | 0.6896552 | 0 | 0 | 0.06896552 | 0.06896552 | 0 | 0.06896552 | 0 | 0 | 0 | 0 | 0 | 0 | 0 | 0.06896552 | 0 | 0 | 0 | 0.03448276 | 0 | 0 | 0 | 0 | 0 | https://doi.org/10.1179/1432891714Z.000000000778
Cu0.9NiAlCoCrFe | BCC | 0 | 1 | 0 | 0 | 0.6 M NaCl | 0.6 | NaCl | -1460 |  | 620 |  | laser cladding | 0.1694915 | 0 | 0 | 0.1694915 | 0.1694915 | 0.1525424 | 0.1694915 | 0 | 0 | 0 | 0 | 0 | 0 | 0 | 0.1694915 | 0 | 0 | 0 | 0 | 0 | 0 | 0 | 0 | 0 | https://doi.org/10.1179/1432891714Z.000000000517
AlCrNiCuMn | [5 empty] | 0.5M H2SO4 | 0.5 | H2SO4 | -519.7 |  | 120.2 |  | melting in a induction furnace for 8000 Hz | 0.2 | 0 | 0 | 0 | 0.2 | 0.2 | 0 | 0 | 0 | 0 | 0 | 0.2 | 0 | 0 | 0.2 | 0 | 0 | 0 | 0 | 0 | 0 | 0 | 0 | 0 | http://dx.doi.org/10.4028/www.scientific.net/AMR.1128.127
AlCrNiCuMn | [5 empty] | 0.5M HCl | 0.5 | HCl | -489.8 |  | 129.2 |  | melting in a induction furnace for 8001 Hz | 0.2 | 0 | 0 | 0 | 0.2 | 0.2 | 0 | 0 | 0 | 0 | 0 | 0.2 | 0 | 0 | 0.2 | 0 | 0 | 0 | 0 | 0 | 0 | 0 | 0 | 0 | http://dx.doi.org/10.4028/www.scientific.net/AMR.1128.127
Al25Ti25Ga25Be25 | FCC | 1 | 0 | 0 | 0 | 1M H2SO4 | 1 | H2SO4 | -633 |  | 2.62 |  |  | 0.25 | 0 | 0.25 | 0 | 0 | 0 | 0 | 0.25 | 0 | 0 | 0 | 0 | 0 | 0 | 0 | 0 | 0 | 0 | 0.25 | 0 | 0 | 0 | 0 | 0 | DOI: 10.1002/maco.201206941
Cu2CrFe2NiMn2 | FCC+BCC | 1 | 1 | 0 | 0 | 1M H2SO4 | 1 | H2SO4 | -900 |  | 4.02 |  |  | 0 | 0 | 0 | 0 | 0.125 | 0.25 | 0.25 | 0 | 0 | 0 | 0 | 0.25 | 0 | 0 | 0.125 | 0 | 0 | 0 | 0 | 0 | 0 | 0 | 0 | 0 | DOI: 10.1002/maco.201206941
AlCoCr0.5Ni | FCC+BCC/B2 | 1 | 1 | 0 | 0 | Filtered Seawater | 0.55 | Seawater | -249 |  | 0.86 |  | Atmospheric plasma spray | 0.2857143 | 0 | 0 | 0.2857143 | 0.1428571 | 0 | 0 | 0 | 0 | 0 | 0 | 0 | 0 | 0 | 0.2857143 | 0 | 0 | 0 | 0 | 0 | 0 | 0 | 0 | 0 | https://doi.org/10.1016/j.wear.2022.204443
AlCoCrFeNi | FCC+BCC/B2 | 1 | 1 | 0 | 0 | Filtered Seawater | 0.55 | Seawater | -321 |  | 0.83 |  | Atmospheric plasma spray | 0.2 | 0 | 0 | 0.2 | 0.2 | 0 | 0.2 | 0 | 0 | 0 | 0 | 0 | 0 | 0 | 0.2 | 0 | 0 | 0 | 0 | 0 | 0 | 0 | 0 | 0 | https://doi.org/10.1016/j.wear.2022.204443
CoCrFeNiW 0.5 | FCC | 1 | 0 | 0 | 0 | 0.6 M NaCl | 0.6 | NaCl | -308 | 1077 | 0.135 | 1385 | As-cast | 0 | 0 | 0 | 0.2 | 0.2 | 0 | 0.2 | 0 | 0 | 0 | 0 | 0 | 0 | 0 | 0.2 | 0 | 0 | 0 | 0 | 0 | 0.2 | 0 | 0 | 0 | https://doi.org/10.1016/j.jallcom.2022.165602
CoCrFeNiW 0.5 | FCC | 1 | 0 | 0 | 0 | 0.6 M NaCl | 0.6 | NaCl | -303 | 1067 | 0.132 | 1370 | 600 °C | 0 | 0 | 0 | 0.2 | 0.2 | 0 | 0.2 | 0 | 0 | 0 | 0 | 0 | 0 | 0 | 0.2 | 0 | 0 | 0 | 0 | 0 | 0.2 | 0 | 0 | 0 | https://doi.org/10.1016/j.jallcom.2022.165602
CoCrFeNiW 0.5 | FCC | 1 | 0 | 0 | 0 | 0.6 M NaCl | 0.6 | NaCl | -327 | 1048 | 0.137 | 1375 | 800 °C | 0 | 0 | 0 | 0.2 | 0.2 | 0 | 0.2 | 0 | 0 | 0 | 0 | 0 | 0 | 0 | 0.2 | 0 | 0 | 0 | 0 | 0 | 0.2 | 0 | 0 | 0 | https://doi.org/10.1016/j.jallcom.2022.165602
CoCrFeNiW 0.5 | FCC | 1 | 0 | 0 | 0 | 0.6 M NaCl | 0.6 | NaCl | -313 | 980 | 0.242 | 1293 | 1000 °C | 0 | 0 | 0 | 0.2 | 0.2 | 0 | 0.2 | 0 | 0 | 0 | 0 | 0 | 0 | 0 | 0.2 | 0 | 0 | 0 | 0 | 0 | 0.2 | 0 | 0 | 0 | https://doi.org/10.1016/j.jallcom.2022.165602
CoCrFeNiW 0.5 | FCC | 1 | 0 | 0 | 0 | 0.6 M NaCl | 0.6 | NaCl | -309 | 1086 | 0.186 | 1395 | 1200 °C | 0 | 0 | 0 | 0.2 | 0.2 | 0 | 0.2 | 0 | 0 | 0 | 0 | 0 | 0 | 0 | 0.2 | 0 | 0 | 0 | 0 | 0 | 0.2 | 0 | 0 | 0 | https://doi.org/10.1016/j.jallcom.2022.165602
Al 0.5 CoCrFeNiCu | FCC+BCC | 1 | 1 | 0 | 0 | 0.6 M NaCl | 0.6 | NaCl | -247 |  | 57.32 |  | powder metallurgy | 0.1666667 | 0 | 0 | 0.1666667 | 0.1666667 | 0.1666667 | 0.1666667 | 0 | 0 | 0 | 0 | 0 | 0 | 0 | 0.1666667 | 0 | 0 | 0 | 0 | 0 | 0 | 0 | 0 | 0 | https://doi.org/10.1016/j.jallcom.2022.165455
Al 1.0 CoCrFeNiCu | FCC+BCC | 1 | 1 | 0 | 0 | 0.6 M NaCl | 0.6 | NaCl | -235 |  | 28.58 |  | powder metallurgy | 0.1666667 | 0 | 0 | 0.1666667 | 0.1666667 | 0.1666667 | 0.1666667 | 0 | 0 | 0 | 0 | 0 | 0 | 0 | 0.1666667 | 0 | 0 | 0 | 0 | 0 | 0 | 0 | 0 | 0 | https://doi.org/10.1016/j.jallcom.2022.165455
Al 1.5 CoCrFeNiCu | FCC+BCC | 1 | 1 | 0 | 0 | 0.6 M NaCl | 0.6 | NaCl | -449 |  | 41.71 |  | powder metallurgy | 0.1666667 | 0 | 0 | 0.1666667 | 0.1666667 | 0.1666667 | 0.1666667 | 0 | 0 | 0 | 0 | 0 | 0 | 0 | 0.1666667 | 0 | 0 | 0 | 0 | 0 | 0 | 0 | 0 | 0 | https://doi.org/10.1016/j.jallcom.2022.165455
Al 2.0 CoCrFeNiCu | FCC+BCC | 1 | 1 | 0 | 0 | 0.6 M NaCl | 0.6 | NaCl | -313 |  | 42.58 |  | powder metallurgy | 0.1666667 | 0 | 0 | 0.1666667 | 0.1666667 | 0.1666667 | 0.1666667 | 0 | 0 | 0 | 0 | 0 | 0 | 0 | 0.1666667 | 0 | 0 | 0 | 0 | 0 | 0 | 0 | 0 | 0 | https://doi.org/10.1016/j.jallcom.2022.165455
Al0.3Cu0.3CoCrFeNi | FCC | 1 | 0 | 0 | 0 | 0.6 M NaCl | 0.6 | NaCl | -288 |  | 0.273 |  | passivation | 0.06521739 | 0 | 0 | 0.2173913 | 0.2173913 | 0.06521739 | 0.2173913 | 0 | 0 | 0 | 0 | 0 | 0 | 0 | 0.2173913 | 0 | 0 | 0 | 0 | 0 | 0 | 0 | 0 | 0 | https://doi.org/10.1016/j.jallcom.2022.165956
Al0.3Cu0.4CoCrFeNi | FCC | 1 | 0 | 0 | 0 | 0.6 M NaCl | 0.6 | NaCl | -261 |  | 0.34 |  | passivation | 0.06382979 | 0 | 0 | 0.212766 | 0.212766 | 0.08510638 | 0.212766 | 0 | 0 | 0 | 0 | 0 | 0 | 0 | 0.212766 | 0 | 0 | 0 | 0 | 0 | 0 | 0 | 0 | 0 | https://doi.org/10.1016/j.jallcom.2022.165956
Al0.3Cu0.5CoCrFeNi | FCC | 1 | 0 | 0 | 0 | 0.6 M NaCl | 0.6 | NaCl | -254 |  | 0.743 |  | passivation | 0.0625 | 0 | 0 | 0.2083333 | 0.2083333 | 0.1041667 | 0.2083333 | 0 | 0 | 0 | 0 | 0 | 0 | 0 | 0.2083333 | 0 | 0 | 0 | 0 | 0 | 0 | 0 | 0 | 0 | https://doi.org/10.1016/j.jallcom.2022.165956
Al0.3Cu0.6CoCrFeNi | FCC | 1 | 0 | 0 | 0 | 0.6 M NaCl | 0.6 | NaCl | -248 |  | 0.976 |  | passivation | 0.06122449 | 0 | 0 | 0.2040816 | 0.2040816 | 0.122449 | 0.2040816 | 0 | 0 | 0 | 0 | 0 | 0 | 0 | 0.2040816 | 0 | 0 | 0 | 0 | 0 | 0 | 0 | 0 | 0 | https://doi.org/10.1016/j.jallcom.2022.165956
Fe1.125Ni1.06CrAl | BCC1+BCC2 | 0 | 1 | 0 | 0 | 0.6 M NaCl | 0.6 | NaCl | -228 |  | 0.009262 |  | electrochemical absorption | 0.2389486 | 0 | 0 | 0 | 0.2389486 | 0 | 0.2688172 | 0 | 0 | 0 | 0 | 0 | 0 | 0 | 0.2532855 | 0 | 0 | 0 | 0 | 0 | 0 | 0 | 0 | 0 | https://doi.org/10.1016/j.corsci.2022.110276
Fe1.125Ni1.125CrAl | BCC1+BCC2 | 0 | 1 | 0 | 0 | 0.6 M NaCl | 0.6 | NaCl | -223 |  | 0.0634 |  | electrochemical absorption | 0.2352941 | 0 | 0 | 0 | 0.2352941 | 0 | 0.2647059 | 0 | 0 | 0 | 0 | 0 | 0 | 0 | 0.2647059 | 0 | 0 | 0 | 0 | 0 | 0 | 0 | 0 | 0 | https://doi.org/10.1016/j.corsci.2022.110276
FeNiCrAl | BCC1+BCC2 | 0 | 1 | 0 | 0 | 0.6 M NaCl | 0.6 | NaCl | -281 |  | 0.1896 |  | electrochemical absorption | 0.25 | 0 | 0 | 0 | 0.25 | 0 | 0.25 | 0 | 0 | 0 | 0 | 0 | 0 | 0 | 0.25 | 0 | 0 | 0 | 0 | 0 | 0 | 0 | 0 | 0 | https://doi.org/10.1016/j.corsci.2022.110276
TiZrHfNbFe0 | BCC+Leaves | 0 | 1 | 0 | 1 | Phosphate buffer saline (PBS) |  | PBS | -390 |  | 1.093 |  |  | 0 | 0 | 0 | 0 | 0 | 0 | 0 | 0 | 0.25 | 0 | 0 | 0 | 0 | 0.25 | 0 | 0 | 0 | 0 | 0.25 | 0 | 0 | 0 | 0 | 0.25 | https://doi.org/10.1016/j.jallcom.2022.164383
TiZrHfNbFe0.25 | BCC+Leaves | 0 | 1 | 0 | 1 | Phosphate buffer saline (PBS) |  | PBS | -420 |  | 0.933 |  |  | 0 | 0 | 0 | 0 | 0 | 0 | 0.05882353 | 0 | 0.2352941 | 0 | 0 | 0 | 0 | 0.2352941 | 0 | 0 | 0 | 0 | 0.2352941 | 0 | 0 | 0 | 0 | 0.2352941 | https://doi.org/10.1016/j.jallcom.2022.164383
TiZrHfNbFe0.5 | BCC+Leaves | 0 | 1 | 0 | 1 | Phosphate buffer saline (PBS) |  | PBS | -300 |  | 0.28 |  |  | 0 | 0 | 0 | 0 | 0 | 0 | 0.1111111 | 0 | 0.2222222 | 0 | 0 | 0 | 0 | 0.2222222 | 0 | 0 | 0 | 0 | 0.2222222 | 0 | 0 | 0 | 0 | 0.2222222 | https://doi.org/10.1016/j.jallcom.2022.164383
TiZrHfNbFe0.75 | BCC+Leaves | 0 | 1 | 0 | 1 | Phosphate buffer saline (PBS) |  | PBS | -270 | 1360 | 0.166 | 1630 |  | 0 | 0 | 0 | 0 | 0 | 0 | 0.1578947 | 0 | 0.2105263 | 0 | 0 | 0 | 0 | 0.2105263 | 0 | 0 | 0 | 0 | 0.2105263 | 0 | 0 | 0 | 0 | 0.2105263 | https://doi.org/10.1016/j.jallcom.2022.164383
TiZrHfNbFe | BCC+Leaves | 0 | 1 | 0 | 1 | Phosphate buffer saline (PBS) |  | PBS | -330 | 1220 | 0.518 | 1550 |  | 0 | 0 | 0 | 0 | 0 | 0 | 0.2 | 0 | 0.2 | 0 | 0 | 0 | 0 | 0.2 | 0 | 0 | 0 | 0 | 0.2 | 0 | 0 | 0 | 0 | 0.2 | https://doi.org/10.1016/j.jallcom.2022.164383
TiZrHfNbFe1.5 | BCC+Leaves | 0 | 1 | 0 | 1 | Phosphate buffer saline (PBS) |  | PBS | -490 | 1160 | 1.55 | 1650 |  | 0 | 0 | 0 | 0 | 0 | 0 | 0.2727273 | 0 | 0.1818182 | 0 | 0 | 0 | 0 | 0.1818182 | 0 | 0 | 0 | 0 | 0.1818182 | 0 | 0 | 0 | 0 | 0.1818182 | https://doi.org/10.1016/j.jallcom.2022.164383
TiZrHfNbFe2 | BCC+Leaves | 0 | 1 | 0 | 1 | Phosphate buffer saline (PBS) |  | PBS | -510 | 820 | 2.71 | 1330 |  | 0 | 0 | 0 | 0 | 0 | 0 | 0.3333333 | 0 | 0.1666667 | 0 | 0 | 0 | 0 | 0.1666667 | 0 | 0 | 0 | 0 | 0.1666667 | 0 | 0 | 0 | 0 | 0.1666667 | https://doi.org/10.1016/j.jallcom.2022.164383
TiZrHfNbTa | BCC | 0 | 1 | 0 | 0 | Hank’s solution at 310 K |  | Hanks | -302 |  | 80 |  | arc-melting | 0 | 0 | 0 | 0 | 0 | 0 | 0 | 0 | 0.2 | 0 | 0 | 0 | 0 | 0.2 | 0 | 0 | 0 | 0.2 | 0.2 | 0 | 0 | 0 | 0 | 0.2 | https://doi.org/10.1016/j.intermet.2021.107421
Ti5Zr5Hf5Nb1.5Ta1.5 | BCC | 0 | 1 | 0 | 0 | Hank’s solution at 310 K |  | Hanks | -407 |  | 1190 |  | arc-melting | 0 | 0 | 0 | 0 | 0 | 0 | 0 | 0 | 0.2777778 | 0 | 0 | 0 | 0 | 0.08333333 | 0 | 0 | 0 | 0.08333333 | 0.2777778 | 0 | 0 | 0 | 0 | 0.2777778 | https://doi.org/10.1016/j.intermet.2021.107421
Ti5Zr5Hf5Nb2.5Ta2.5 | BCC | 0 | 1 | 0 | 0 | Hank’s solution at 310 K |  | Hanks | -437 | 1238 | 1220 | 1675 | arc-melting | 0 | 0 | 0 | 0 | 0 | 0 | 0 | 0 | 0.25 | 0 | 0 | 0 | 0 | 0.125 | 0 | 0 | 0 | 0.125 | 0.25 | 0 | 0 | 0 | 0 | 0.25 | https://doi.org/10.1016/j.intermet.2021.107421
TiMoNbTaW | δ + Ω | 0 | 0 | 0 | 1 | 0.6 M NaCl | 0.6 | NaCl | -45.124 |  | 0.077 |  | arc melting | 0 | 0 | 0 | 0 | 0 | 0 | 0 | 0 | 0 | 0 | 0 | 0 | 0.2 | 0.2 | 0 | 0 | 0 | 0.2 | 0.2 | 0 | 0.2 | 0 | 0 | 0 | https://ssrn.com/abstract=4128813
TiMoNbTaWCr | δ + Ω | 0 | 0 | 0 | 1 | 0.6 M NaCl | 0.6 | NaCl | 65.189 |  | 0.055 |  | arc melting | 0 | 0 | 0 | 0 | 0.1666667 | 0 | 0 | 0 | 0 | 0 | 0 | 0 | 0.1666667 | 0.1666667 | 0 | 0 | 0 | 0.1666667 | 0.1666667 | 0 | 0.1666667 | 0 | 0 | 0 | https://ssrn.com/abstract=4128813
Hf0.5Nb0.5Ta0.5Ti1.5Zr | δ + Ω | 0 | 0 | 0 | 1 | 0.6 M NaCl | 0.6 | NaCl | -247.96 | 0.39 | 0.5 | 248.35 | arc melting | 0 | 0 | 0 | 0 | 0 | 0 | 0 | 0 | 0.125 | 0 | 0 | 0 | 0 | 0.125 | 0 | 0 | 0 | 0.125 | 0.375 | 0 | 0 | 0 | 0 | 0.25 | https://ssrn.com/abstract=4128813
Al35Mg25Zn30Cu5Si5 | FCC+Si | 1 | 0 | 0 | 1 | 0.6 M NaCl | 0.6 | NaCl | -1120 |  | 1.44 |  | as-cast | 0.35 | 0 | 0 | 0 | 0 | 0.05 | 0 | 0 | 0 | 0 | 0.25 | 0 | 0 | 0 | 0 | 0.05 | 0 | 0 | 0 | 0 | 0 | 0 | 0.3 | 0 | https://doi.org/10.1016/j.jallcom.2021.163508
Al35Mg20Zn30Cu5Si10 | FCC+Si | 1 | 0 | 0 | 1 | 0.6 M NaCl | 0.6 | NaCl | -1130 |  | 1.11 |  | as-cast | 0.35 | 0 | 0 | 0 | 0 | 0.05 | 0 | 0 | 0 | 0 | 0.2 | 0 | 0 | 0 | 0 | 0.1 | 0 | 0 | 0 | 0 | 0 | 0 | 0.3 | 0 | https://doi.org/10.1016/j.jallcom.2021.163508
Al35Mg20Zn30Cu5Si15 | FCC+Si | 1 | 0 | 0 | 1 | 0.6 M NaCl | 0.6 | NaCl | -1210 |  | 0.92 |  | as-cast | 0.3333333 | 0 | 0 | 0 | 0 | 0.04761905 | 0 | 0 | 0 | 0 | 0.1904762 | 0 | 0 | 0 | 0 | 0.1428571 | 0 | 0 | 0 | 0 | 0 | 0 | 0.2857143 | 0 | https://doi.org/10.1016/j.jallcom.2021.163508
Al7.5Co20.5Fe24Ni24Cr24 | FCC | 1 | 0 | 0 | 0 | 0.5 mol/l H2SO4 | 0.5 | H2SO4 | -210.552 |  | 19.172 |  | AC | 0.075 | 0 | 0 | 0.205 | 0.24 | 0 | 0.24 | 0 | 0 | 0 | 0 | 0 | 0 | 0 | 0.24 | 0 | 0 | 0 | 0 | 0 | 0 | 0 | 0 | 0 | https://doi.org/10.1002/adem.202200780
Al7.5Co20.5Fe24Ni24Cr24 | FCC | 1 | 0 | 0 | 0 | 0.5 mol/l H2SO4 | 0.5 | H2SO4 | -145.785 |  | 9.913 |  | AC+Homo | 0.075 | 0 | 0 | 0.205 | 0.24 | 0 | 0.24 | 0 | 0 | 0 | 0 | 0 | 0 | 0 | 0.24 | 0 | 0 | 0 | 0 | 0 | 0 | 0 | 0 | 0 | https://doi.org/10.1002/adem.202200780
Al7.5Co20.5Fe24Ni24Cr24 | FCC+B2 | 1 | 0 | 0 | 1 | 0.5 mol/l H2SO4 | 0.5 | H2SO4 | -260.069 |  | 24.976 |  | AC+Homo+900°C/8h | 0.075 | 0 | 0 | 0.205 | 0.24 | 0 | 0.24 | 0 | 0 | 0 | 0 | 0 | 0 | 0 | 0.24 | 0 | 0 | 0 | 0 | 0 | 0 | 0 | 0 | 0 | https://doi.org/10.1002/adem.202200780
Al7.5Co20.5Fe24Ni24Cr24 | FCC+B2+L1_2+σ | 1 | 0 | 0 | 1 | 0.5 mol/l H2SO4 | 0.5 | H2SO4 | -327.125 |  | 34.516 |  | AC+Homo+700°C/8h | 0.075 | 0 | 0 | 0.205 | 0.24 | 0 | 0.24 | 0 | 0 | 0 | 0 | 0 | 0 | 0 | 0.24 | 0 | 0 | 0 | 0 | 0 | 0 | 0 | 0 | 0 | https://doi.org/10.1002/adem.202200780
CuFeTiZr | FCC+BCC | 1 | 1 | 0 | 0 | 0.6 M NaCl | 0.6 | NaCl | -328 |  | 0.204 |  | annealed at 900 ◦C | 0 | 0 | 0 | 0 | 0 | 0.25 | 0.25 | 0 | 0 | 0 | 0 | 0 | 0 | 0 | 0 | 0 | 0 | 0 | 0.25 | 0 | 0 | 0 | 0 | 0.25 | https://doi.org/10.3390/ma15093098
CoCrFeNi1.7Ti0.3 | FCC+BCC | 1 | 1 | 0 | 0 | 0.6 M NaCl | 0.6 | NaCl | -260 |  | 0.0132 |  | annealed at 900 ◦C | 0 | 0 | 0 | 0.2 | 0.2 | 0 | 0.2 | 0 | 0 | 0 | 0 | 0 | 0 | 0 | 0.34 | 0 | 0 | 0 | 0.06 | 0 | 0 | 0 | 0 | 0 | https://doi.org/10.3390/ma15093098
CuFeTiZrNi0.1 | BCC+Laves | 0 | 1 | 0 | 1 | 0.6 M NaCl | 0.6 | NaCl | -292 |  | 0.0704 |  | annealed at 900 ◦C | 0 | 0 | 0 | 0 | 0 | 0.2439024 | 0.2439024 | 0 | 0 | 0 | 0 | 0 | 0 | 0 | 0.02439024 | 0 | 0 | 0 | 0.2439024 | 0 | 0 | 0 | 0 | 0.2439024 | https://doi.org/10.3390/ma15093098
CuFeTiZrNi0.3 | BCC+Laves | 0 | 1 | 0 | 1 | 0.6 M NaCl | 0.6 | NaCl | -264 |  | 0.0595 |  | annealed at 900 ◦C | 0 | 0 | 0 | 0 | 0 | 0.2325581 | 0.2325581 | 0 | 0 | 0 | 0 | 0 | 0 | 0 | 0.06976744 | 0 | 0 | 0 | 0.2325581 | 0 | 0 | 0 | 0 | 0.2325581 | https://doi.org/10.3390/ma15093098
CuFeTiZrNi0.5 | FCC+BCC+Laves | 1 | 1 | 0 | 1 | 0.6 M NaCl | 0.6 | NaCl | -242 |  | 0.0565 |  | annealed at 900 ◦C | 0 | 0 | 0 | 0 | 0 | 0.2222222 | 0.2222222 | 0 | 0 | 0 | 0 | 0 | 0 | 0 | 0.1111111 | 0 | 0 | 0 | 0.2222222 | 0 | 0 | 0 | 0 | 0.2222222 | https://doi.org/10.3390/ma15093098
CuFeTiZrNi0.8 | FCC+BCC+Laves+Cu51Zr14 | 1 | 1 | 0 | 1 | 0.6 M NaCl | 0.6 | NaCl | -240 |  | 0.0532 |  | annealed at 900 ◦C | 0 | 0 | 0 | 0 | 0 | 0.2083333 | 0.2083333 | 0 | 0 | 0 | 0 | 0 | 0 | 0 | 0.1666667 | 0 | 0 | 0 | 0.2083333 | 0 | 0 | 0 | 0 | 0.2083333 | https://doi.org/10.3390/ma15093098
CuFeTiZrNi | FCC+BCC+Laves+Cu51Zr14 | 1 | 1 | 0 | 1 | 0.6 M NaCl | 0.6 | NaCl | -236 |  | 0.0511 |  | annealed at 900 ◦C | 0 | 0 | 0 | 0 | 0 | 0.2 | 0.2 | 0 | 0 | 0 | 0 | 0 | 0 | 0 | 0.2 | 0 | 0 | 0 | 0.2 | 0 | 0 | 0 | 0 | 0.2 | https://doi.org/10.3390/ma15093098
Ti45Zr37Nb16Fe1Mo1 | BCC | 0 | 1 | 0 | 0 | Phosphate buffer saline (PBS) |  | PBS | -264 |  | 0.15 |  | as-cast | 0 | 0 | 0 | 0 | 0 | 0 | 0.01 | 0 | 0 | 0 | 0 | 0 | 0.01 | 0.16 | 0 | 0 | 0 | 0 | 0.45 | 0 | 0 | 0 | 0 | 0.37 | https://doi.org/10.1016/j.mtcomm.2022.103808
Ti45Zr37Nb16Fe1Mo1 | BCC | 0 | 1 | 0 | 0 | Phosphate buffer saline (PBS) |  | PBS | -718 |  | 1.73 |  | cold rolled | 0 | 0 | 0 | 0 | 0 | 0 | 0.01 | 0 | 0 | 0 | 0 | 0 | 0.01 | 0.16 | 0 | 0 | 0 | 0 | 0.45 | 0 | 0 | 0 | 0 | 0.37 | https://doi.org/10.1016/j.mtcomm.2022.103808
Ti45Zr37Nb16Fe1Mo1 | BCC | 0 | 1 | 0 | 0 | Phosphate buffer saline (PBS) |  | PBS | -509 |  | 1.29 |  | Ti6Al4V | 0 | 0 | 0 | 0 | 0 | 0 | 0.01 | 0 | 0 | 0 | 0 | 0 | 0.01 | 0.16 | 0 | 0 | 0 | 0 | 0.45 | 0 | 0 | 0 | 0 | 0.37 | https://doi.org/10.1016/j.mtcomm.2022.103808
FeCoCrNiAl | FCC | 1 | 0 | 0 | 0 | 0.6 M NaCl | 0.6 | NaCl | -945 |  | 4.78 |  | PVD 50A | 0.2 | 0 | 0 | 0.2 | 0.2 | 0 | 0.2 | 0 | 0 | 0 | 0 | 0 | 0 | 0 | 0.2 | 0 | 0 | 0 | 0 | 0 | 0 | 0 | 0 | 0 | https://doi.org/10.1016/j.surfcoat.2022.128281
FeCoCrNiAl | FCC | 1 | 0 | 0 | 0 | 0.6 M NaCl | 0.6 | NaCl | -984 |  | 6.3 |  | PVD 80A | 0.2 | 0 | 0 | 0.2 | 0.2 | 0 | 0.2 | 0 | 0 | 0 | 0 | 0 | 0 | 0 | 0.2 | 0 | 0 | 0 | 0 | 0 | 0 | 0 | 0 | 0 | https://doi.org/10.1016/j.surfcoat.2022.128281
FeCoCrNiAl | FCC | 1 | 0 | 0 | 0 | 0.6 M NaCl | 0.6 | NaCl | -1010 |  | 15.82 |  | 304 stainless steel | 0.2 | 0 | 0 | 0.2 | 0.2 | 0 | 0.2 | 0 | 0 | 0 | 0 | 0 | 0 | 0 | 0.2 | 0 | 0 | 0 | 0 | 0 | 0 | 0 | 0 | 0 | https://doi.org/10.1016/j.surfcoat.2022.128281
FeCoCrNiAl | FCC | 1 | 0 | 0 | 0 | 0.6 M NaCl | 0.6 | NaCl | -850 |  | 3.16 |  | LSP 5J | 0.2 | 0 | 0 | 0.2 | 0.2 | 0 | 0.2 | 0 | 0 | 0 | 0 | 0 | 0 | 0 | 0.2 | 0 | 0 | 0 | 0 | 0 | 0 | 0 | 0 | 0 | https://doi.org/10.1016/j.surfcoat.2022.128281
FeCoCrNiAl | FCC | 1 | 0 | 0 | 0 | 0.6 M NaCl | 0.6 | NaCl | -530 |  | 1.99 |  | LSP 7J | 0.2 | 0 | 0 | 0.2 | 0.2 | 0 | 0.2 | 0 | 0 | 0 | 0 | 0 | 0 | 0 | 0.2 | 0 | 0 | 0 | 0 | 0 | 0 | 0 | 0 | 0 | https://doi.org/10.1016/j.surfcoat.2022.128281
FeCoCrNiAl | FCC | 1 | 0 | 0 | 0 | 0.6 M NaCl | 0.6 | NaCl | -945 |  | 5.01 |  | LSP cast sample | 0.2 | 0 | 0 | 0.2 | 0.2 | 0 | 0.2 | 0 | 0 | 0 | 0 | 0 | 0 | 0 | 0.2 | 0 | 0 | 0 | 0 | 0 | 0 | 0 | 0 | 0 | https://doi.org/10.1016/j.surfcoat.2022.128281
CrFeCoNiV0.5 | FCC+σ | 1 | 0 | 0 | 1 | Deaerated 1 M H2SO4 | 1 | H2SO4 | -60 |  | 29 |  | 30 ◦C | 0 | 0 | 0 | 0.2222222 | 0.2222222 | 0 | 0.2222222 | 0 | 0 | 0 | 0 | 0 | 0 | 0 | 0.2222222 | 0 | 0 | 0 | 0 | 0.1111111 | 0 | 0 | 0 | 0 | https://doi.org/10.3390/ma15103639
CrFeCoNiV0.5 | FCC+σ | 1 | 0 | 0 | 1 | Deaerated 1 M H2SO4 | 1 | H2SO4 | -80 |  | 69 |  | 60 ◦C | 0 | 0 | 0 | 0.2222222 | 0.2222222 | 0 | 0.2222222 | 0 | 0 | 0 | 0 | 0 | 0 | 0 | 0.2222222 | 0 | 0 | 0 | 0 | 0.1111111 | 0 | 0 | 0 | 0 | https://doi.org/10.3390/ma15103639
CrFeCoNiV | FCC+σ | 1 | 0 | 0 | 1 | Deaerated 1 M H2SO4 | 1 | H2SO4 | -190 |  | 31 |  | 30 ◦C | 0 | 0 | 0 | 0.2 | 0.2 | 0 | 0.2 | 0 | 0 | 0 | 0 | 0 | 0 | 0 | 0.2 | 0 | 0 | 0 | 0 | 0.2 | 0 | 0 | 0 | 0 | https://doi.org/10.3390/ma15103639
CrFeCoNiV | FCC+σ | 1 | 0 | 0 | 1 | Deaerated 1 M H2SO4 | 1 | H2SO4 | -160 |  | 103 |  | 60 ◦C | 0 | 0 | 0 | 0.2 | 0.2 | 0 | 0.2 | 0 | 0 | 0 | 0 | 0 | 0 | 0 | 0.2 | 0 | 0 | 0 | 0 | 0.2 | 0 | 0 | 0 | 0 | https://doi.org/10.3390/ma15103639
Fe 40 Mn 20 Cr 20 Ni 20 | [5 empty] | 0.5M H2SO4 | 0.5 | H2SO4 | -882 |  | 372 |  | Ce-free HEA | 0 | 0 | 0 | 0 | 0.25 | 0 | 0.25 | 0 | 0 | 0 | 0 | 0.25 | 0 | 0 | 0.25 | 0 | 0 | 0 | 0 | 0 | 0 | 0 | 0 | 0 | https://doi.org/10.1016/j.corsci.2022.110489
Fe 40 Mn 20 Cr 20 Ni 20 | [5 empty] | 0.5M H2SO4 | 0.5 | H2SO4 | -875 |  | 288 |  | Ce-0.05 HEA | 0 | 0 | 0 | 0 | 0.25 | 0 | 0.25 | 0 | 0 | 0 | 0 | 0.25 | 0 | 0 | 0.25 | 0 | 0 | 0 | 0 | 0 | 0 | 0 | 0 | 0 | https://doi.org/10.1016/j.corsci.2022.110489
Fe 40 Mn 20 Cr 20 Ni 20 | [5 empty] | 0.5M H2SO4 | 0.5 | H2SO4 | -843 |  | 154 |  | Ce-0.10 HEA | 0 | 0 | 0 | 0 | 0.25 | 0 | 0.25 | 0 | 0 | 0 | 0 | 0.25 | 0 | 0 | 0.25 | 0 | 0 | 0 | 0 | 0 | 0 | 0 | 0 | 0 | https://doi.org/10.1016/j.corsci.2022.110489
Fe 40 Mn 20 Cr 20 Ni 20 | [5 empty] | 0.5M H2SO4 | 0.5 | H2SO4 | -864 |  | 495 |  | Ce-0.15 HEA | 0 | 0 | 0 | 0 | 0.25 | 0 | 0.25 | 0 | 0 | 0 | 0 | 0.25 | 0 | 0 | 0.25 | 0 | 0 | 0 | 0 | 0 | 0 | 0 | 0 | 0 | https://doi.org/10.1016/j.corsci.2022.110489
CoCrFeMnNi | FCC | 1 | 0 | 0 | 0 | 0.6 M NaCl | 0.6 | NaCl | -313 |  | 4 |  | SLM | 0 | 0 | 0 | 0.2 | 0.2 | 0 | 0.2 | 0 | 0 | 0 | 0 | 0.2 | 0 | 0 | 0.2 | 0 | 0 | 0 | 0 | 0 | 0 | 0 | 0 | 0 | https://doi.org/10.1002/adem.202200341
Al0.7FeCrCoNi | FCC+BCC | 1 | 1 | 0 | 0 | 0.9% NaCl | 0.15 | NaCl | -224 |  | 0.9 |  | induction melting | 0.1489362 | 0 | 0 | 0.212766 | 0.212766 | 0 | 0.212766 | 0 | 0 | 0 | 0 | 0 | 0 | 0 | 0.212766 | 0 | 0 | 0 | 0 | 0 | 0 | 0 | 0 | 0 | https://doi.org/10.3390/ma15113938
CoCrFeNiCu | FCC | 1 | 0 | 0 | 0 | 0.9% NaCl | 0.15 | NaCl | -210 |  | 1.1 |  | induction melting | 0 | 0 | 0 | 0.2 | 0.2 | 0.2 | 0.2 | 0 | 0 | 0 | 0 | 0 | 0 | 0 | 0.2 | 0 | 0 | 0 | 0 | 0 | 0 | 0 | 0 | 0 | https://doi.org/10.3390/ma15113938
TiAlFeCoNi | FCC | 1 | 0 | 0 | 0 | 0.9% NaCl | 0.15 | NaCl | -435 |  | 4.6 |  | induction melting | 0.2 | 0 | 0 | 0.2 | 0 | 0 | 0.2 | 0 | 0 | 0 | 0 | 0 | 0 | 0 | 0.2 | 0 | 0 | 0 | 0.2 | 0 | 0 | 0 | 0 | 0 | https://doi.org/10.3390/ma15113938
Mn0.5TiCuAlCr | FCC | 1 | 0 | 0 | 0 | 0.9% NaCl | 0.15 | NaCl | -253 |  | 1.3 |  | induction melting | 0.2222222 | 0 | 0 | 0 | 0.2222222 | 0.2222222 | 0 | 0 | 0 | 0 | 0 | 0.1111111 | 0 | 0 | 0 | 0 | 0 | 0 | 0.2222222 | 0 | 0 | 0 | 0 | 0 | https://doi.org/10.3390/ma15113938
Ti6Al4V | FCC | 1 | 0 | 0 | 0 | 0.9% NaCl | 0.15 | NaCl | -268 |  | 1 |  | induction melting | 0.3636364 | 0 | 0 | 0 | 0 | 0 | 0 | 0 | 0 | 0 | 0 | 0 | 0 | 0 | 0 | 0 | 0 | 0 | 0.5454545 | 0.09090909 | 0 | 0 | 0 | 0 | https://doi.org/10.3390/ma15113938
Ti20Zr20Nb20V20Ta20 | BCC | 0 | 1 | 0 | 0 | 1 M KOH | 1 | KOH | -575 | -160 |  | 415 | arc-melting | 0 | 0 | 0 | 0 | 0 | 0 | 0 | 0 | 0 | 0 | 0 | 0 | 0 | 0.2 | 0 | 0 | 0 | 0.2 | 0.2 | 0.2 | 0 | 0 | 0 | 0.2 | https://doi.org/10.1016/j.corsci.2021.109880
Ti25Zr25Nb15V15Ta20 | BCC | 0 | 1 | 0 | 0 | 1 M KOH | 1 | KOH | -456 |  |  |  | arc-melting | 0 | 0 | 0 | 0 | 0 | 0 | 0 | 0 | 0 | 0 | 0 | 0 | 0 | 0.15 | 0 | 0 | 0 | 0.2 | 0.25 | 0.15 | 0 | 0 | 0 | 0.25 | https://doi.org/10.1016/j.corsci.2021.109880
Ti20Zr20Nb15V15Ta15Hf15 | BCC | 0 | 1 | 0 | 0 | 1 M KOH | 1 | KOH | -498 |  |  |  | arc-melting | 0 | 0 | 0 | 0 | 0 | 0 | 0 | 0 | 0.15 | 0 | 0 | 0 | 0 | 0.15 | 0 | 0 | 0 | 0.15 | 0.2 | 0.15 | 0 | 0 | 0 | 0.2 | https://doi.org/10.1016/j.corsci.2021.109880
AlCoCuFeNi | FCC+BCC | 1 | 1 | 0 | 0 | 0.6 M NaCl | 0.6 | NaCl | -310 |  | 0.86 |  | SLM | 0.2 | 0 | 0 | 0.2 | 0 | 0.2 | 0.2 | 0 | 0 | 0 | 0 | 0 | 0 | 0 | 0.2 | 0 | 0 | 0 | 0 | 0 | 0 | 0 | 0 | 0 | https://doi.org/10.1016/j.jmst.2022.05.035
AlCoCuFeNi | FCC+BCC | 1 | 1 | 0 | 0 | 0.6 M NaCl | 0.6 | NaCl | -250 |  | 3.25 |  | LMD | 0.2 | 0 | 0 | 0.2 | 0 | 0.2 | 0.2 | 0 | 0 | 0 | 0 | 0 | 0 | 0 | 0.2 | 0 | 0 | 0 | 0 | 0 | 0 | 0 | 0 | 0 | https://doi.org/10.1016/j.jmst.2022.05.035
AlCoCuFe 2.1 Ni | FCC+BCC | 1 | 1 | 0 | 0 | 0.6 M NaCl | 0.6 | NaCl | -640 |  | 8.79 |  | GTA | 0.2 | 0 | 0 | 0.2 | 0 | 0.2 | 0.2 | 0 | 0 | 0 | 0 | 0 | 0 | 0 | 0.2 | 0 | 0 | 0 | 0 | 0 | 0 | 0 | 0 | 0 | https://doi.org/10.1016/j.jmst.2022.05.035
AlCoCuFe 2.1 Ni | FCC+BCC | 1 | 1 | 0 | 0 | 0.6 M NaCl | 0.6 | NaCl | -450 |  | 6.31 |  | U-GTA | 0.2 | 0 | 0 | 0.2 | 0 | 0.2 | 0.2 | 0 | 0 | 0 | 0 | 0 | 0 | 0 | 0.2 | 0 | 0 | 0 | 0 | 0 | 0 | 0 | 0 | 0 | https://doi.org/10.1016/j.jmst.2022.05.035
CoCrCuFeNi | FCC | 1 | 0 | 0 | 0 | 6 mol/l HCl | 6 | HCl | -400 |  | 110 |  | PTA | 0 | 0 | 0 | 0.2 | 0.2 | 0.2 | 0.2 | 0 | 0 | 0 | 0 | 0 | 0 | 0 | 0.2 | 0 | 0 | 0 | 0 | 0 | 0 | 0 | 0 | 0 | https://doi.org/10.1016/j.jmst.2022.05.035
CoCrCuFeNbNi | FCC+Laves | 1 | 0 | 0 | 1 | 6 mol/l HCl | 6 | HCl | -400 |  | 890 |  | PTA | 0 | 0 | 0 | 0.1666667 | 0.1666667 | 0.1666667 | 0.1666667 | 0 | 0 | 0 | 0 | 0 | 0 | 0.1666667 | 0.1666667 | 0 | 0 | 0 | 0 | 0 | 0 | 0 | 0 | 0 | https://doi.org/10.1016/j.jmst.2022.05.035
AlCoCuFeNi | FCC+BCC+B2 | 1 | 1 | 0 | 1 | 0.5 mol/l HCl | 0.5 | HCl | -58 |  | 7.93 |  | AC | 0.2 | 0 | 0 | 0.2 | 0 | 0.2 | 0.2 | 0 | 0 | 0 | 0 | 0 | 0 | 0 | 0.2 | 0 | 0 | 0 | 0 | 0 | 0 | 0 | 0 | 0 | https://doi.org/10.1016/j.jmst.2022.05.035
Al0.3CoCrFeNi | A1 | 0 | 0 | 0 | 1 | 0.6 M NaCl | 0.6 | NaCl | -189 | 522 | 0.0632 | 711 | As-forged | 0.06976744 | 0 | 0 | 0.2325581 | 0.2325581 | 0 | 0.2325581 | 0 | 0 | 0 | 0 | 0 | 0 | 0 | 0.2325581 | 0 | 0 | 0 | 0 | 0 | 0 | 0 | 0 | 0 | https://doi.org/10.1016/j.corsci.2018.01.030
Al0.5CoCrFeNi | A1+A2+B2 | 0 | 0 | 0 | 1 | 0.6 M NaCl | 0.6 | NaCl | -261 | 316 | 0.187 | 577 | As-forged | 0.1111111 | 0 | 0 | 0.2222222 | 0.2222222 | 0 | 0.2222222 | 0 | 0 | 0 | 0 | 0 | 0 | 0 | 0.2222222 | 0 | 0 | 0 | 0 | 0 | 0 | 0 | 0 | 0 | https://doi.org/10.1016/j.corsci.2018.01.030
Al0.7CoCrFeNi | A1+A2+B2 | 0 | 0 | 0 | 1 | 0.6 M NaCl | 0.6 | NaCl | -292 | 118 | 0.392 | 410 | As-forged | 0.1489362 | 0 | 0 | 0.212766 | 0.212766 | 0 | 0.212766 | 0 | 0 | 0 | 0 | 0 | 0 | 0 | 0.212766 | 0 | 0 | 0 | 0 | 0 | 0 | 0 | 0 | 0 | https://doi.org/10.1016/j.corsci.2018.01.030
Al0.3CoCrFeNi | A1 | 0 | 0 | 0 | 1 | 0.6 M NaCl | 0.6 | NaCl | -180 | 808 | 0.0289 | 988 | As-equilibrated | 0.06976744 | 0 | 0 | 0.2325581 | 0.2325581 | 0 | 0.2325581 | 0 | 0 | 0 | 0 | 0 | 0 | 0 | 0.2325581 | 0 | 0 | 0 | 0 | 0 | 0 | 0 | 0 | 0 | https://doi.org/10.1016/j.corsci.2018.01.030
Al0.5CoCrFeNi | A1+B2 | 0 | 0 | 0 | 1 | 0.6 M NaCl | 0.6 | NaCl | -228 | 496 | 0.0714 | 724 | As-equilibrated | 0.1111111 | 0 | 0 | 0.2222222 | 0.2222222 | 0 | 0.2222222 | 0 | 0 | 0 | 0 | 0 | 0 | 0 | 0.2222222 | 0 | 0 | 0 | 0 | 0 | 0 | 0 | 0 | 0 | https://doi.org/10.1016/j.corsci.2018.01.030
Al0.7CoCrFeNi | A1+A2+B2 | 0 | 0 | 0 | 1 | 0.6 M NaCl | 0.6 | NaCl | -258 | 256 | 0.267 | 514 | As-equilibrated | 0.1489362 | 0 | 0 | 0.212766 | 0.212766 | 0 | 0.212766 | 0 | 0 | 0 | 0 | 0 | 0 | 0 | 0.212766 | 0 | 0 | 0 | 0 | 0 | 0 | 0 | 0 | 0 | https://doi.org/10.1016/j.corsci.2018.01.030
Al0.3CoCrFeNi | BCC | 0 | 1 | 0 | 0 | 0.6 M NaCl | 0.6 | NaCl | -195 | 460 | 0.0835 | 655 | arc-melting | 0.06976744 | 0 | 0 | 0.2325581 | 0.2325581 | 0 | 0.2325581 | 0 | 0 | 0 | 0 | 0 | 0 | 0 | 0.2325581 | 0 | 0 | 0 | 0 | 0 | 0 | 0 | 0 | 0 | dx.doi.org/10.1016/j.corsci.2017.02.019
Al0.5CoCrFeNi | BCC | 0 | 1 | 0 | 0 | 0.6 M NaCl | 0.6 | NaCl | -225 | 385 | 0.252 | 610 | arc-melting | 0.1111111 | 0 | 0 | 0.2222222 | 0.2222222 | 0 | 0.2222222 | 0 | 0 | 0 | 0 | 0 | 0 | 0 | 0.2222222 | 0 | 0 | 0 | 0 | 0 | 0 | 0 | 0 | 0 | dx.doi.org/10.1016/j.corsci.2017.02.019
Al0.7CoCrFeNi | BCC | 0 | 1 | 0 | 0 | 0.6 M NaCl | 0.6 | NaCl | -275 | 52 | 0.429 | 327 | arc-melting | 0.1489362 | 0 | 0 | 0.212766 | 0.212766 | 0 | 0.212766 | 0 | 0 | 0 | 0 | 0 | 0 | 0 | 0.212766 | 0 | 0 | 0 | 0 | 0 | 0 | 0 | 0 | 0 | dx.doi.org/10.1016/j.corsci.2017.02.019
Al0.1CoCrFeNi | FCC | 1 | 0 | 0 | 0 | 0.6 M NaCl | 0.6 | NaCl | -22.3 |  | 0.45 |  | missing | 0.02439024 | 0 | 0 | 0.2439024 | 0.2439024 | 0 | 0.2439024 | 0 | 0 | 0 | 0 | 0 | 0 | 0 | 0.2439024 | 0 | 0 | 0 | 0 | 0 | 0 | 0 | 0 | 0 | http://dx.doi.org/10.1016/j.jnucmat.2017.08.015
FeCoCrAlNi | BCC | 0 | 1 | 0 | 0 | 0.6 M NaCl | 0.6 | NaCl | -167 | 257 | 0.073 | 424 | melting-solidification | 0.2 | 0 | 0 | 0.2 | 0.2 | 0 | 0.2 | 0 | 0 | 0 | 0 | 0 | 0 | 0 | 0.2 | 0 | 0 | 0 | 0 | 0 | 0 | 0 | 0 | 0 | http://dx.doi.org/10.1016/j.optlastec.2016.04.011
Al2CrFeCo2.0CuNiTi | [5 empty] | 0.5 mol/l H2SO4 | 0.5 | H2SO4 | -330 |  | 0.67 |  | arc furnace casting | 0.2222222 | 0 | 0 | 0.2222222 | 0.1111111 | 0.1111111 | 0.1111111 | 0 | 0 | 0 | 0 | 0 | 0 | 0 | 0.1111111 | 0 | 0 | 0 | 0.1111111 | 0 | 0 | 0 | 0 | 0 | http://dx.doi.org/10.1016/j.jallcom.2017.03.054
AlCoCrFeNi | [5 empty] | 0.5 mol/l H2SO4 | 0.5 | H2SO4 | -90 |  | 13 |  |  | 0.2 | 0 | 0 | 0.2 | 0.2 | 0 | 0.2 | 0 | 0 | 0 | 0 | 0 | 0 | 0 | 0.2 | 0 | 0 | 0 | 0 | 0 | 0 | 0 | 0 | 0 | http://dx.doi.org/10.1016/j.jallcom.2017.03.054
CrFe1.5MnNi0.5 | [5 empty] | 0.5 mol/l H2SO4 | 0.5 | H2SO4 | -230 |  | 690 |  |  | 0 | 0 | 0 | 0 | 0.25 | 0 | 0.375 | 0 | 0 | 0 | 0 | 0.25 | 0 | 0 | 0.125 | 0 | 0 | 0 | 0 | 0 | 0 | 0 | 0 | 0 | http://dx.doi.org/10.1016/j.jallcom.2017.03.054
AlCoCrFeNiTi0.5 | [5 empty] | 0.5 mol/l H2SO4 | 0.5 | H2SO4 | -100 |  | 0.57 |  |  | 0.1818182 | 0 | 0 | 0.1818182 | 0.1818182 | 0 | 0.1818182 | 0 | 0 | 0 | 0 | 0 | 0 | 0 | 0.1818182 | 0 | 0 | 0 | 0.09090909 | 0 | 0 | 0 | 0 | 0 | http://dx.doi.org/10.1016/j.jallcom.2017.03.054
TiZr0.5NbCr0.5V | [5 empty] | 0.5 mol/l H2SO4 | 0.5 | H2SO4 | -90 |  | 0.02 |  |  | 0 | 0 | 0 | 0 | 0.125 | 0 | 0 | 0 | 0 | 0 | 0 | 0 | 0 | 0.25 | 0 | 0 | 0 | 0 | 0.25 | 0.25 | 0 | 0 | 0 | 0.125 | http://dx.doi.org/10.1016/j.jallcom.2017.03.054
CoCrFeMnNi | FCC | 1 | 0 | 0 | 0 | 0.6 M NaCl | 0.6 | NaCl | -350 | 80 | 147 | 430 | annealed at 1000 ◦C for 3 h | 0 | 0 | 0 | 0.2 | 0.2 | 0 | 0.2 | 0 | 0 | 0 | 0 | 0.2 | 0 | 0 | 0.2 | 0 | 0 | 0 | 0 | 0 | 0 | 0 | 0 | 0 | http://dx.doi.org/10.1016/j.matchemphys.2017.07.031
Al0.1CoCrFeNi | FCC | 1 | 0 | 0 | 0 | 0.6 M NaCl | 0.6 | NaCl | -210 | 860 | 48 | 1070 | annealed at 1000 ◦C for 3 h | 0.02439024 | 0 | 0 | 0.2439024 | 0.2439024 | 0 | 0.2439024 | 0 | 0 | 0 | 0 | 0 | 0 | 0 | 0.2439024 | 0 | 0 | 0 | 0 | 0 | 0 | 0 | 0 | 0 | http://dx.doi.org/10.1016/j.matchemphys.2017.07.031
Al0.3CoCrFeNiMn0 | FCC | 1 | 0 | 0 | 0 | 0.6 M NaCl | 0.6 | NaCl | -169 |  | 334 |  | annealing at 850 ◦C | 0.06976744 | 0 | 0 | 0.2325581 | 0.2325581 | 0 | 0.2325581 | 0 | 0 | 0 | 0 | 0 | 0 | 0 | 0.2325581 | 0 | 0 | 0 | 0 | 0 | 0 | 0 | 0 | 0 | http://dx.doi.org/10.1016/j.matchemphys.2017.07.085
Al0.3CoCrFeNiMn0.1 | FCC | 1 | 0 | 0 | 0 | 0.6 M NaCl | 0.6 | NaCl | -172 |  | 325 |  | annealing at 850 ◦C | 0.06818182 | 0 | 0 | 0.2272727 | 0.2272727 | 0 | 0.2272727 | 0 | 0 | 0 | 0 | 0.02272727 | 0 | 0 | 0.2272727 | 0 | 0 | 0 | 0 | 0 | 0 | 0 | 0 | 0 | http://dx.doi.org/10.1016/j.matchemphys.2017.07.085
Al0.3CoCrFeNiMn0.3 | FCC | 1 | 0 | 0 | 0 | 0.6 M NaCl | 0.6 | NaCl | -189 |  | 331 |  | annealing at 850 ◦C | 0.06521739 | 0 | 0 | 0.2173913 | 0.2173913 | 0 | 0.2173913 | 0 | 0 | 0 | 0 | 0.06521739 | 0 | 0 | 0.2173913 | 0 | 0 | 0 | 0 | 0 | 0 | 0 | 0 | 0 | http://dx.doi.org/10.1016/j.matchemphys.2017.07.085
FeCoCrAlCuNi5 | BCC + FCC1+ordered FCC2 | 1 | 1 | 0 | 0 | 0.6 M NaCl | 0.6 | NaCl | -270 |  | 0.784 |  |  | 0.1 | 0 | 0 | 0.1 | 0.1 | 0.1 | 0.1 | 0 | 0 | 0 | 0 | 0 | 0 | 0 | 0.5 | 0 | 0 | 0 | 0 | 0 | 0 | 0 | 0 | 0 | http://dx.doi.org/10.1016/j.surfcoat.2017.02.068
FeCoCrAlCuNi10 | BCC + FCC1+ordered FCC2 | 1 | 1 | 0 | 0 | 0.6 M NaCl | 0.6 | NaCl | -250 |  | 0.363 |  |  | 0.06666667 | 0 | 0 | 0.06666667 | 0.06666667 | 0.06666667 | 0.06666667 | 0 | 0 | 0 | 0 | 0 | 0 | 0 | 0.6666667 | 0 | 0 | 0 | 0 | 0 | 0 | 0 | 0 | 0 | http://dx.doi.org/10.1016/j.surfcoat.2017.02.068
FeCoCrAlCuNi15 | FCC1 + ordered FCC2 | 1 | 0 | 0 | 0 | 0.6 M NaCl | 0.6 | NaCl | -210 |  | 0.748 |  |  | 0.05 | 0 | 0 | 0.05 | 0.05 | 0.05 | 0.05 | 0 | 0 | 0 | 0 | 0 | 0 | 0 | 0.75 | 0 | 0 | 0 | 0 | 0 | 0 | 0 | 0 | 0 | http://dx.doi.org/10.1016/j.surfcoat.2017.02.068
NiTiNbTa | BCC+IM+NiTi_B2 | 0 | 1 | 0 | 1 | 0.6 M NaCl | 0.6 | NaCl | -424 |  | 0.06492 |  |  | 0 | 0 | 0 | 0 | 0 | 0 | 0 | 0 | 0 | 0 | 0 | 0 | 0 | 0.25 | 0.25 | 0 | 0 | 0.25 | 0.25 | 0 | 0 | 0 | 0 | 0 | https://ssrn.com/abstract=4067190
CuYZrTiHf | BCC | 0 | 1 | 0 | 0 | Seawater | 0.55 | Seawater | -1183 | -903 | 159 | 280 | arc melting | 0 | 0 | 0 | 0 | 0 | 0.2 | 0 | 0 | 0.2 | 0 | 0 | 0 | 0 | 0 | 0 | 0 | 0 | 0 | 0.2 | 0 | 0 | 0.2 | 0 | 0.2 | http://dx.doi.org/10.1016/j.matdes.2016.06.100
CuYZrAlHf | BCC | 0 | 1 | 0 | 0 | Seawater | 0.55 | Seawater | -1201 | -907 | 146 | 294 | arc melting | 0.2 | 0 | 0 | 0 | 0 | 0.2 | 0 | 0 | 0.2 | 0 | 0 | 0 | 0 | 0 | 0 | 0 | 0 | 0 | 0 | 0 | 0 | 0.2 | 0 | 0.2 | http://dx.doi.org/10.1016/j.matdes.2016.06.100
CuYZrAlTi | BCC | 0 | 1 | 0 | 0 | Seawater | 0.55 | Seawater | -1290 | -808 | 235 | 482 | arc melting | 0.2 | 0 | 0 | 0 | 0 | 0.2 | 0 | 0 | 0 | 0 | 0 | 0 | 0 | 0 | 0 | 0 | 0 | 0 | 0.2 | 0 | 0 | 0.2 | 0 | 0.2 | http://dx.doi.org/10.1016/j.matdes.2016.06.100
AlCoCuFeNi | FCC+A2/B2 | 1 | 0 | 0 | 1 | 0.5 mol/l HNO3 | 0.5 | HNO3 | -58 |  | 7.93 | 58 | polarization at 298K | 0.2 | 0 | 0 | 0.2 | 0 | 0.2 | 0.2 | 0 | 0 | 0 | 0 | 0 | 0 | 0 | 0.2 | 0 | 0 | 0 | 0 | 0 | 0 | 0 | 0 | 0 | http://dx.doi.org/10.1016/j.matdes.2016.12.036
AlCoCuFeNi | FCC+A2/B2 | 1 | 0 | 0 | 1 | 0.5 mol/l HNO3 | 0.5 | HNO3 | -158 |  | 11.74 | 158 | polarization at 366K | 0.2 | 0 | 0 | 0.2 | 0 | 0.2 | 0.2 | 0 | 0 | 0 | 0 | 0 | 0 | 0 | 0.2 | 0 | 0 | 0 | 0 | 0 | 0 | 0 | 0 | 0 | http://dx.doi.org/10.1016/j.matdes.2016.12.036
AlCoCuFeNiCr | A2/B2+FCC | 1 | 0 | 0 | 1 | 0.5 mol/l HNO3 | 0.5 | HNO3 | -75 |  | 5.09 | 75 | polarization at 298K | 0.1666667 | 0 | 0 | 0.1666667 | 0.1666667 | 0.1666667 | 0.1666667 | 0 | 0 | 0 | 0 | 0 | 0 | 0 | 0.1666667 | 0 | 0 | 0 | 0 | 0 | 0 | 0 | 0 | 0 | http://dx.doi.org/10.1016/j.matdes.2016.12.036
AlCoCuFeNiCr | A2/B2+FCC | 1 | 0 | 0 | 1 | 0.5 mol/l HNO3 | 0.5 | HNO3 | -284 |  | 779.2 | 284 | polarization at 366K | 0.1666667 | 0 | 0 | 0.1666667 | 0.1666667 | 0.1666667 | 0.1666667 | 0 | 0 | 0 | 0 | 0 | 0 | 0 | 0.1666667 | 0 | 0 | 0 | 0 | 0 | 0 | 0 | 0 | 0 | http://dx.doi.org/10.1016/j.matdes.2016.12.036
AlCoCuFeNiTi | FCC+A2/B2+Laves | 1 | 0 | 0 | 1 | 0.5 mol/l HNO3 | 0.5 | HNO3 | -253 |  | 44.76 | 253 | polarization at 298K | 0.1666667 | 0 | 0 | 0.1666667 | 0 | 0.1666667 | 0.1666667 | 0 | 0 | 0 | 0 | 0 | 0 | 0 | 0.1666667 | 0 | 0 | 0 | 0.1666667 | 0 | 0 | 0 | 0 | 0 | http://dx.doi.org/10.1016/j.matdes.2016.12.036
AlCoCuFeNiTi | FCC+A2/B2+Laves | 1 | 0 | 0 | 1 | 0.5 mol/l HNO3 | 0.5 | HNO3 | -374 |  | 3379 | 374 | polarization at 366K | 0.1666667 | 0 | 0 | 0.1666667 | 0 | 0.1666667 | 0.1666667 | 0 | 0 | 0 | 0 | 0 | 0 | 0 | 0.1666667 | 0 | 0 | 0 | 0.1666667 | 0 | 0 | 0 | 0 | 0 | http://dx.doi.org/10.1016/j.matdes.2016.12.036
AlCoCuFeNiCrTi | FCC+A2/B2+Laves | 1 | 0 | 0 | 1 | 0.5 mol/l HNO3 | 0.5 | HNO3 | -256 |  | 39.59 | 256 | polarization at 298K | 0.1428571 | 0 | 0 | 0.1428571 | 0.1428571 | 0.1428571 | 0.1428571 | 0 | 0 | 0 | 0 | 0 | 0 | 0 | 0.1428571 | 0 | 0 | 0 | 0.1428571 | 0 | 0 | 0 | 0 | 0 | http://dx.doi.org/10.1016/j.matdes.2016.12.036
AlCoCuFeNiCrTi | FCC+A2/B2+Laves | 1 | 0 | 0 | 1 | 0.5 mol/l HNO3 | 0.5 | HNO3 | -368 |  | 2246 | 368 | polarization at 366K | 0.1428571 | 0 | 0 | 0.1428571 | 0.1428571 | 0.1428571 | 0.1428571 | 0 | 0 | 0 | 0 | 0 | 0 | 0 | 0.1428571 | 0 | 0 | 0 | 0.1428571 | 0 | 0 | 0 | 0 | 0 | http://dx.doi.org/10.1016/j.matdes.2016.12.036
CoCrFeNiW | FCC+BCC | 1 | 1 | 0 | 0 | 0.6 M NaCl | 0.6 | NaCl | -990 | -370 | 14.2 | 620 | VHPS | 0 | 0 | 0 | 0.2 | 0.2 | 0 | 0.2 | 0 | 0 | 0 | 0 | 0 | 0 | 0 | 0.2 | 0 | 0 | 0 | 0 | 0 | 0.2 | 0 | 0 | 0 | http://dx.doi.org/10.1016/j.matdes.2016.12.076
CoCrFeNiW0.5Mo0.5 | FCC+BCC | 1 | 1 | 0 | 0 | 0.6 M NaCl | 0.6 | NaCl | -1020 | -260 | 8.9 | 760 | VHPS | 0 | 0 | 0 | 0.2 | 0.2 | 0 | 0.2 | 0 | 0 | 0 | 0 | 0 | 0.1 | 0 | 0.2 | 0 | 0 | 0 | 0 | 0 | 0.1 | 0 | 0 | 0 | http://dx.doi.org/10.1016/j.matdes.2016.12.076
Fe0CoCrNi | FCC | 1 | 0 | 0 | 0 | 0.6 M NaCl | 0.6 | NaCl | -422 | 720 | 0.0105 | 1142 | laser cladding | 0 | 0 | 0 | 0.3333333 | 0.3333333 | 0 | 0 | 0 | 0 | 0 | 0 | 0 | 0 | 0 | 0.3333333 | 0 | 0 | 0 | 0 | 0 | 0 | 0 | 0 | 0 | https://doi.org/10.1016/j.matdes.2018.01.007
Fe0.2CoCrNi | FCC | 1 | 0 | 0 | 0 | 0.6 M NaCl | 0.6 | NaCl | -433 | 579 | 0.0567 | 1012 | laser cladding | 0 | 0 | 0 | 0.3125 | 0.3125 | 0 | 0.0625 | 0 | 0 | 0 | 0 | 0 | 0 | 0 | 0.3125 | 0 | 0 | 0 | 0 | 0 | 0 | 0 | 0 | 0 | https://doi.org/10.1016/j.matdes.2018.01.007
Fe0.4CoCrNi | FCC | 1 | 0 | 0 | 0 | 0.6 M NaCl | 0.6 | NaCl | -444 | 464 | 0.0827 | 908 | laser cladding | 0 | 0 | 0 | 0.2941176 | 0.2941176 | 0 | 0.1176471 | 0 | 0 | 0 | 0 | 0 | 0 | 0 | 0.2941176 | 0 | 0 | 0 | 0 | 0 | 0 | 0 | 0 | 0 | https://doi.org/10.1016/j.matdes.2018.01.007
Fe0.6CoCrNi | FCC | 1 | 0 | 0 | 0 | 0.6 M NaCl | 0.6 | NaCl | -454 | 266 | 0.102 | 720 | laser cladding | 0 | 0 | 0 | 0.2777778 | 0.2777778 | 0 | 0.1666667 | 0 | 0 | 0 | 0 | 0 | 0 | 0 | 0.2777778 | 0 | 0 | 0 | 0 | 0 | 0 | 0 | 0 | 0 | https://doi.org/10.1016/j.matdes.2018.01.007
AlCoCrFeNi | FCC | 1 | 0 | 0 | 0 | 0.6 M NaCl | 0.6 | NaCl | -264.1 | 5.1 | 0.117 | 269.2 | 800 ◦C/168 h | 0.2 | 0 | 0 | 0.2 | 0.2 | 0 | 0.2 | 0 | 0 | 0 | 0 | 0 | 0 | 0 | 0.2 | 0 | 0 | 0 | 0 | 0 | 0 | 0 | 0 | 0 | http://dx.doi.org/10.1016/j.jallcom.2016.10.138
AlCoCrFeNi | FCC | 1 | 0 | 0 | 0 | 0.6 M NaCl | 0.6 | NaCl | -259.6 | -7.2 | 0.129 | 252.4 | 1000 ◦C/168 h | 0.2 | 0 | 0 | 0.2 | 0.2 | 0 | 0.2 | 0 | 0 | 0 | 0 | 0 | 0 | 0 | 0.2 | 0 | 0 | 0 | 0 | 0 | 0 | 0 | 0 | 0 | http://dx.doi.org/10.1016/j.jallcom.2016.10.138
AlCoCrFeNi | FCC | 1 | 0 | 0 | 0 | 0.6 M NaCl | 0.6 | NaCl | -240.9 | 35.5 | 0.089 | 276.4 | 1200 ◦C/168 h | 0.2 | 0 | 0 | 0.2 | 0.2 | 0 | 0.2 | 0 | 0 | 0 | 0 | 0 | 0 | 0 | 0.2 | 0 | 0 | 0 | 0 | 0 | 0 | 0 | 0 | 0 | http://dx.doi.org/10.1016/j.jallcom.2016.10.138
Fe40Mn20Cr20Ni20 | FCC | 1 | 0 | 0 | 0 | 0.6 M NaCl | 0.6 | NaCl | -170 | -58 | 0.44 | 112 | Cerium contents at 0% | 0 | 0 | 0 | 0 | 0.2 | 0 | 0.4 | 0 | 0 | 0 | 0 | 0.2 | 0 | 0 | 0.2 | 0 | 0 | 0 | 0 | 0 | 0 | 0 | 0 | 0 | https://doi.org/10.1016/j.jallcom.2022.164641
Fe40Mn20Cr20Ni20 | FCC | 1 | 0 | 0 | 0 | 0.6 M NaCl | 0.6 | NaCl | -156 | 29 | 0.34 | 185 | Cerium contents at 0.05% | 0 | 0 | 0 | 0 | 0.2 | 0 | 0.4 | 0 | 0 | 0 | 0 | 0.2 | 0 | 0 | 0.2 | 0 | 0 | 0 | 0 | 0 | 0 | 0 | 0 | 0 | https://doi.org/10.1016/j.jallcom.2022.164641
Fe40Mn20Cr20Ni20 | FCC | 1 | 0 | 0 | 0 | 0.6 M NaCl | 0.6 | NaCl | -270 | 54 | 0.47 | 324 | Cerium contents at 0.1% | 0 | 0 | 0 | 0 | 0.2 | 0 | 0.4 | 0 | 0 | 0 | 0 | 0.2 | 0 | 0 | 0.2 | 0 | 0 | 0 | 0 | 0 | 0 | 0 | 0 | 0 | https://doi.org/10.1016/j.jallcom.2022.164641
Fe40Mn20Cr20Ni20 | FCC | 1 | 0 | 0 | 0 | 0.6 M NaCl | 0.6 | NaCl | -303 | 265 | 0.56 | 568 | Cerium contents at 0.15% | 0 | 0 | 0 | 0 | 0.2 | 0 | 0.4 | 0 | 0 | 0 | 0 | 0.2 | 0 | 0 | 0.2 | 0 | 0 | 0 | 0 | 0 | 0 | 0 | 0 | 0 | https://doi.org/10.1016/j.jallcom.2022.164641
FeCoCrAlNiTi5 | FCC + BCC | 1 | 1 | 0 | 0 | 0.6 M NaCl | 0.6 | NaCl | -200 |  | 0.2 |  | arc melting | 0.1 | 0 | 0 | 0.1 | 0.1 | 0 | 0.1 | 0 | 0 | 0 | 0 | 0 | 0 | 0 | 0.1 | 0 | 0 | 0 | 0.5 | 0 | 0 | 0 | 0 | 0 | http://dx.doi.org/10.1016/j.jallcom.2016.12.196
FeCoCrAlNiTi10 | FCC + BCC | 1 | 1 | 0 | 0 | 0.6 M NaCl | 0.6 | NaCl | -230 |  | 0.073 |  | arc melting | 0.06666667 | 0 | 0 | 0.06666667 | 0.06666667 | 0 | 0.06666667 | 0 | 0 | 0 | 0 | 0 | 0 | 0 | 0.06666667 | 0 | 0 | 0 | 0.6666667 | 0 | 0 | 0 | 0 | 0 | http://dx.doi.org/10.1016/j.jallcom.2016.12.196
FeCoCrAlNiTi15 | FCC + BCC + Ti2Ni | 1 | 1 | 0 | 1 | 0.6 M NaCl | 0.6 | NaCl | -175 |  | 0.32 |  | arc melting | 0.05 | 0 | 0 | 0.05 | 0.05 | 0 | 0.05 | 0 | 0 | 0 | 0 | 0 | 0 | 0 | 0.05 | 0 | 0 | 0 | 0.75 | 0 | 0 | 0 | 0 | 0 | http://dx.doi.org/10.1016/j.jallcom.2016.12.196
FeCoCrAlNiTi20 | FCC + BCC + Ti2Ni + ordered BCC | 1 | 1 | 0 | 1 | 0.6 M NaCl | 0.6 | NaCl | -190 |  | 0.47 |  | arc melting | 0.04 | 0 | 0 | 0.04 | 0.04 | 0 | 0.04 | 0 | 0 | 0 | 0 | 0 | 0 | 0 | 0.04 | 0 | 0 | 0 | 0.8 | 0 | 0 | 0 | 0 | 0 | http://dx.doi.org/10.1016/j.jallcom.2016.12.196
Al0.8CoCrFeNiTi0.2 | FCC + BCC | 1 | 1 | 0 | 0 | 0.6 M NaCl | 0.6 | NaCl | -690 |  | 7.96 |  | arc-melting and casting under vacuum | 0.16 | 0 | 0 | 0.2 | 0.2 | 0 | 0.2 | 0 | 0 | 0 | 0 | 0 | 0 | 0 | 0.2 | 0 | 0 | 0 | 0.04 | 0 | 0 | 0 | 0 | 0 | https://doi.org/10.1016/j.jallcom.2018.01.247
Al0.5CoCrFeNiTi0.5 | FCC + BCC | 1 | 1 | 0 | 0 | 0.6 M NaCl | 0.6 | NaCl | -320 |  | 0.532 |  | arc-melting and casting under vacuum | 0.1 | 0 | 0 | 0.2 | 0.2 | 0 | 0.2 | 0 | 0 | 0 | 0 | 0 | 0 | 0 | 0.2 | 0 | 0 | 0 | 0.1 | 0 | 0 | 0 | 0 | 0 | https://doi.org/10.1016/j.jallcom.2018.01.247
Al2CoCrCuFeNiTi | FCC + BCC | 1 | 1 | 0 | 0 | 0.5moll/l H2SO4 | 0.5 | H2SO4 | -320 |  | 4.2 |  | laser cladding | 0.25 | 0 | 0 | 0.125 | 0.125 | 0.125 | 0.125 | 0 | 0 | 0 | 0 | 0 | 0 | 0 | 0.125 | 0 | 0 | 0 | 0.125 | 0 | 0 | 0 | 0 | 0 | https://doi.org/10.1016/j.jallcom.2017.11.158
Al2CoCrCuFeNiTi0.5 | FCC + BCC | 1 | 1 | 0 | 0 | 0.5moll/l H2SO4 | 0.5 | H2SO4 | -400 |  | 0.31 |  | laser cladding | 0.2666667 | 0 | 0 | 0.1333333 | 0.1333333 | 0.1333333 | 0.1333333 | 0 | 0 | 0 | 0 | 0 | 0 | 0 | 0.1333333 | 0 | 0 | 0 | 0.06666667 | 0 | 0 | 0 | 0 | 0 | https://doi.org/10.1016/j.jallcom.2017.11.158
Al2CoCrCuFeNiTi1 | FCC + BCC | 1 | 1 | 0 | 0 | 0.5moll/l H2SO4 | 0.5 | H2SO4 | -520 |  | 0.023 |  | laser cladding | 0.25 | 0 | 0 | 0.125 | 0.125 | 0.125 | 0.125 | 0 | 0 | 0 | 0 | 0 | 0 | 0 | 0.125 | 0 | 0 | 0 | 0.125 | 0 | 0 | 0 | 0 | 0 | https://doi.org/10.1016/j.jallcom.2017.11.158
Al2CoCrCuFeNiTi1.5 | FCC + BCC | 1 | 1 | 0 | 0 | 0.5moll/l H2SO4 | 0.5 | H2SO4 | -370 |  | 0.11 |  | laser cladding | 0.2352941 | 0 | 0 | 0.1176471 | 0.1176471 | 0.1176471 | 0.1176471 | 0 | 0 | 0 | 0 | 0 | 0 | 0 | 0.1176471 | 0 | 0 | 0 | 0.1764706 | 0 | 0 | 0 | 0 | 0 | https://doi.org/10.1016/j.jallcom.2017.11.158
Al2CoCrCuFeNiTi | FCC + BCC | 1 | 1 | 0 | 0 | 0.6 M NaCl | 0.6 | NaCl | -580 |  | 0.63 |  | laser cladding | 0.25 | 0 | 0 | 0.125 | 0.125 | 0.125 | 0.125 | 0 | 0 | 0 | 0 | 0 | 0 | 0 | 0.125 | 0 | 0 | 0 | 0.125 | 0 | 0 | 0 | 0 | 0 | https://doi.org/10.1016/j.jallcom.2017.11.158
Al2CoCrCuFeNiTi0.5 | FCC + BCC | 1 | 1 | 0 | 0 | 0.6 M NaCl | 0.6 | NaCl | -450 |  | 0.67 |  | laser cladding | 0.2666667 | 0 | 0 | 0.1333333 | 0.1333333 | 0.1333333 | 0.1333333 | 0 | 0 | 0 | 0 | 0 | 0 | 0 | 0.1333333 | 0 | 0 | 0 | 0.06666667 | 0 | 0 | 0 | 0 | 0 | https://doi.org/10.1016/j.jallcom.2017.11.158
Al2CoCrCuFeNiTi1 | FCC + BCC | 1 | 1 | 0 | 0 | 0.6 M NaCl | 0.6 | NaCl | -220 |  | 0.013 |  | laser cladding | 0.25 | 0 | 0 | 0.125 | 0.125 | 0.125 | 0.125 | 0 | 0 | 0 | 0 | 0 | 0 | 0 | 0.125 | 0 | 0 | 0 | 0.125 | 0 | 0 | 0 | 0 | 0 | https://doi.org/10.1016/j.jallcom.2017.11.158
Al2CoCrCuFeNiTi1.5 | FCC + BCC | 1 | 1 | 0 | 0 | 0.6 M NaCl | 0.6 | NaCl | -630 |  | 0.54 |  | laser cladding | 0.2352941 | 0 | 0 | 0.1176471 | 0.1176471 | 0.1176471 | 0.1176471 | 0 | 0 | 0 | 0 | 0 | 0 | 0 | 0.1176471 | 0 | 0 | 0 | 0.1764706 | 0 | 0 | 0 | 0 | 0 | https://doi.org/10.1016/j.jallcom.2017.11.158
TiZrNbTaMo | BCC1+BCC2 | 0 | 1 | 0 | 0 | Phosphate buffer saline (PBS) |  | PBS | -607 |  |  |  | arc-melted | 0 | 0 | 0 | 0 | 0 | 0 | 0 | 0 | 0 | 0 | 0 | 0 | 0.2 | 0.2 | 0 | 0 | 0 | 0.2 | 0.2 | 0 | 0 | 0 | 0 | 0.2 | http://dx.doi.org/10.1016/j.msec.2016.12.057
CoCrMo | BCC1+BCC2 | 0 | 1 | 0 | 0 | Phosphate buffer saline (PBS) |  | PBS | -320 | 435 |  | 755 | arc-melted | 0 | 0 | 0 | 0.3333333 | 0.3333333 | 0 | 0 | 0 | 0 | 0 | 0 | 0 | 0.3333333 | 0 | 0 | 0 | 0 | 0 | 0 | 0 | 0 | 0 | 0 | 0 | http://dx.doi.org/10.1016/j.msec.2016.12.057
Al0.1CoCrFeNi | FCC + BCC | 1 | 1 | 0 | 0 | 0.6 M NaCl | 0.6 | NaCl | -225 | 490.3 | 0.638 | 715.3 | arc melting | 0.02439024 | 0 | 0 | 0.2439024 | 0.2439024 | 0 | 0.2439024 | 0 | 0 | 0 | 0 | 0 | 0 | 0 | 0.2439024 | 0 | 0 | 0 | 0 | 0 | 0 | 0 | 0 | 0 | http://dx.doi.org/10.1016/j.ultsonch.2017.09.044
AlCr1.5CuFeNi2Ti 0 | FCC + BCC | 1 | 1 | 0 | 0 | 0.6 M NaCl | 0.6 | NaCl | -231.9 | 7.974 |  | 239.874 | a water-cooled chamber | 0.1333333 | 0 | 0 | 0 | 0.2 | 0.1333333 | 0.1333333 | 0 | 0 | 0 | 0 | 0 | 0 | 0 | 0.2666667 | 0 | 0 | 0 | 0.1333333 | 0 | 0 | 0 | 0 | 0 | www.sciencedirect.com
AlCr1.5CuFeNi2Ti 0.25 | FCC + BCC | 1 | 1 | 0 | 0 | 0.6 M NaCl | 0.6 | NaCl | -227 | 14.7 |  | 241.7 | a water-cooled chamber | 0.1333333 | 0 | 0 | 0 | 0.2 | 0.1333333 | 0.1333333 | 0 | 0 | 0 | 0 | 0 | 0 | 0 | 0.2666667 | 0 | 0 | 0 | 0.1333333 | 0 | 0 | 0 | 0 | 0 | www.sciencedirect.com
AlCr1.5CuFeNi2Ti 0.5 | FCC + BCC | 1 | 1 | 0 | 0 | 0.6 M NaCl | 0.6 | NaCl | -243.6 | 28.14 |  | 271.74 | a water-cooled chamber | 0.1333333 | 0 | 0 | 0 | 0.2 | 0.1333333 | 0.1333333 | 0 | 0 | 0 | 0 | 0 | 0 | 0 | 0.2666667 | 0 | 0 | 0 | 0.1333333 | 0 | 0 | 0 | 0 | 0 | www.sciencedirect.com
AlCr1.5CuFeNi2Ti 0.75 | FCC + BCC | 1 | 1 | 0 | 0 | 0.6 M NaCl | 0.6 | NaCl | -220.6 | 39.13 |  | 259.73 | a water-cooled chamber | 0.1333333 | 0 | 0 | 0 | 0.2 | 0.1333333 | 0.1333333 | 0 | 0 | 0 | 0 | 0 | 0 | 0 | 0.2666667 | 0 | 0 | 0 | 0.1333333 | 0 | 0 | 0 | 0 | 0 | www.sciencedirect.com
AlCr1.5CuFeNi2Ti | FCC + BCC | 1 | 1 | 0 | 0 | 0.6 M NaCl | 0.6 | NaCl | -372 | 33.64 |  | 405.64 | a water-cooled chamber | 0.1333333 | 0 | 0 | 0 | 0.2 | 0.1333333 | 0.1333333 | 0 | 0 | 0 | 0 | 0 | 0 | 0 | 0.2666667 | 0 | 0 | 0 | 0.1333333 | 0 | 0 | 0 | 0 | 0 | www.sciencedirect.com
AlCoCrFeNi | FCC + BCC | 1 | 1 | 0 | 0 | 0.6 M NaCl | 0.6 | NaCl | -270 | 178 |  | 448 | as-cast | 0.2 | 0 | 0 | 0.2 | 0.2 | 0 | 0.2 | 0 | 0 | 0 | 0 | 0 | 0 | 0 | 0.2 | 0 | 0 | 0 | 0 | 0 | 0 | 0 | 0 | 0 | https://doi.org/10.1016/j.addma.2018.06.006
AlCoCrFeNi | FCC + BCC | 1 | 1 | 0 | 0 | 0.6 M NaCl | 0.6 | NaCl | -355 | 112 |  | 467 | SEBM | 0.2 | 0 | 0 | 0.2 | 0.2 | 0 | 0.2 | 0 | 0 | 0 | 0 | 0 | 0 | 0 | 0.2 | 0 | 0 | 0 | 0 | 0 | 0 | 0 | 0 | 0 | https://doi.org/10.1016/j.addma.2018.06.006
CoCrFeNi | FCC | 1 | 0 | 0 | 0 | 0.6 M NaCl | 0.6 | NaCl | -1080 | 120 | 9.44 | 1200 | laser cladding | 0 | 0 | 0 | 0.25 | 0.25 | 0 | 0.25 | 0 | 0 | 0 | 0 | 0 | 0 | 0 | 0.25 | 0 | 0 | 0 | 0 | 0 | 0 | 0 | 0 | 0 | http://dx.doi.org/10.1016/j.surfin.2017.06.012
CoCrFeNiCu | FCC | 1 | 0 | 0 | 0 | 0.6 M NaCl | 0.6 | NaCl | -1050 | 90 | 17.7 | 1140 | laser cladding | 0 | 0 | 0 | 0.2 | 0.2 | 0.2 | 0.2 | 0 | 0 | 0 | 0 | 0 | 0 | 0 | 0.2 | 0 | 0 | 0 | 0 | 0 | 0 | 0 | 0 | 0 | http://dx.doi.org/10.1016/j.surfin.2017.06.012
CoCrFeNiW | FCC | 1 | 0 | 0 | 0 | 0.6 M NaCl | 0.6 | NaCl | -990 | -370 |  | 620 | laser cladding | 0 | 0 | 0 | 0.2 | 0.2 | 0 | 0.2 | 0 | 0 | 0 | 0 | 0 | 0 | 0 | 0.2 | 0 | 0 | 0 | 0 | 0 | 0.2 | 0 | 0 | 0 | http://dx.doi.org/10.1016/j.surfin.2017.06.012
CoCrFeNiW0.5Mo0.5 | FCC | 1 | 0 | 0 | 0 | 0.6 M NaCl | 0.6 | NaCl | -1020 | -260 |  | 760 | laser cladding | 0 | 0 | 0 | 0.2 | 0.2 | 0 | 0.2 | 0 | 0 | 0 | 0 | 0 | 0.1 | 0 | 0.2 | 0 | 0 | 0 | 0 | 0 | 0.1 | 0 | 0 | 0 | http://dx.doi.org/10.1016/j.surfin.2017.06.012
CoCrFeNi2 | FCC | 1 | 0 | 0 | 0 | 0.6 M NaCl | 0.6 | NaCl | -290 |  | 0.129 |  |  | 0 | 0 | 0 | 0.2 | 0.2 | 0 | 0.2 | 0 | 0 | 0 | 0 | 0 | 0 | 0 | 0.4 | 0 | 0 | 0 | 0 | 0 | 0 | 0 | 0 | 0 | https://www.hindawi.com/
CoCrFeNi2Mo0.25 | FCC | 1 | 0 | 0 | 0 | 0.6 M NaCl | 0.6 | NaCl | -260 |  | 0.125 |  |  | 0 | 0 | 0 | 0.1904762 | 0.1904762 | 0 | 0.1904762 | 0 | 0 | 0 | 0 | 0 | 0.04761905 | 0 | 0.3809524 | 0 | 0 | 0 | 0 | 0 | 0 | 0 | 0 | 0 | https://www.hindawi.com/
Al0.1CoCrFeNi | FCC + BCC | 1 | 1 | 0 | 0 | 0.6 M NaCl | 0.6 | NaCl | -225 | 490.3 | 0.638 | 715.3 |  | 0.02439024 | 0 | 0 | 0.2439024 | 0.2439024 | 0 | 0.2439024 | 0 | 0 | 0 | 0 | 0 | 0 | 0 | 0.2439024 | 0 | 0 | 0 | 0 | 0 | 0 | 0 | 0 | 0 | DOI: 10.1002/adem.201700946
FeAlCoCuNiV | FCC | 1 | 0 | 0 | 0 | 0.6 M NaCl | 0.6 | NaCl | -855 |  | 20.744 |  | 100W–10minutes | 0.1666667 | 0 | 0 | 0.1666667 | 0 | 0.1666667 | 0.1666667 | 0 | 0 | 0 | 0 | 0 | 0 | 0 | 0.1666667 | 0 | 0 | 0 | 0 | 0.1666667 | 0 | 0 | 0 | 0 | https://doi.org/10.1080/02670844.2016.1148380
FeAlCoCuNiV | FCC | 1 | 0 | 0 | 0 | 0.6 M NaCl | 0.6 | NaCl | -814.84 |  | 26.816 |  | 100W–20minutes | 0.1666667 | 0 | 0 | 0.1666667 | 0 | 0.1666667 | 0.1666667 | 0 | 0 | 0 | 0 | 0 | 0 | 0 | 0.1666667 | 0 | 0 | 0 | 0 | 0.1666667 | 0 | 0 | 0 | 0 | https://doi.org/10.1080/02670844.2016.1148380
FeAlCoCuNiV | FCC | 1 | 0 | 0 | 0 | 0.6 M NaCl | 0.6 | NaCl | -786.86 |  | 34.074 |  | 100W–40minutes | 0.1666667 | 0 | 0 | 0.1666667 | 0 | 0.1666667 | 0.1666667 | 0 | 0 | 0 | 0 | 0 | 0 | 0 | 0.1666667 | 0 | 0 | 0 | 0 | 0.1666667 | 0 | 0 | 0 | 0 | https://doi.org/10.1080/02670844.2016.1148380
FeAlCoCuNiV | FCC | 1 | 0 | 0 | 0 | 0.6 M NaCl | 0.6 | NaCl | -747.38 |  | 10.609 |  | 100W–60minutes | 0.1666667 | 0 | 0 | 0.1666667 | 0 | 0.1666667 | 0.1666667 | 0 | 0 | 0 | 0 | 0 | 0 | 0 | 0.1666667 | 0 | 0 | 0 | 0 | 0.1666667 | 0 | 0 | 0 | 0 | https://doi.org/10.1080/02670844.2016.1148380
FeAlCoCuNiV | FCC | 1 | 0 | 0 | 0 | 5% NaOH | 1.32 | NaOH | -957 |  | 85.217 |  | 100W–10minutes | 0.1666667 | 0 | 0 | 0.1666667 | 0 | 0.1666667 | 0.1666667 | 0 | 0 | 0 | 0 | 0 | 0 | 0 | 0.1666667 | 0 | 0 | 0 | 0 | 0.1666667 | 0 | 0 | 0 | 0 | https://doi.org/10.1080/02670844.2016.1148380
FeAlCoCuNiV | FCC | 1 | 0 | 0 | 0 | 5% NaOH | 1.32 | NaOH | -110.2 |  | 319.79 |  | 100W–20minutes | 0.1666667 | 0 | 0 | 0.1666667 | 0 | 0.1666667 | 0.1666667 | 0 | 0 | 0 | 0 | 0 | 0 | 0 | 0.1666667 | 0 | 0 | 0 | 0 | 0.1666667 | 0 | 0 | 0 | 0 | https://doi.org/10.1080/02670844.2016.1148380
FeAlCoCuNiV | FCC | 1 | 0 | 0 | 0 | 5% NaOH | 1.32 | NaOH | -1051.8 |  | 276.27 |  | 100W–40minutes | 0.1666667 | 0 | 0 | 0.1666667 | 0 | 0.1666667 | 0.1666667 | 0 | 0 | 0 | 0 | 0 | 0 | 0 | 0.1666667 | 0 | 0 | 0 | 0 | 0.1666667 | 0 | 0 | 0 | 0 | https://doi.org/10.1080/02670844.2016.1148380
FeAlCoCuNiV | FCC | 1 | 0 | 0 | 0 | 5% NaOH | 1.32 | NaOH | -952.3 |  | 28.843 |  | 100W–60minutes | 0.1666667 | 0 | 0 | 0.1666667 | 0 | 0.1666667 | 0.1666667 | 0 | 0 | 0 | 0 | 0 | 0 | 0 | 0.1666667 | 0 | 0 | 0 | 0 | 0.1666667 | 0 | 0 | 0 | 0 | https://doi.org/10.1080/02670844.2016.1148380
FeAlCoCuNiV | FCC | 1 | 0 | 0 | 0 | 10% H2SO4 | 1.088 | H2SO4 | -310.12 |  | 217.75 |  | 100W–10minutes | 0.1666667 | 0 | 0 | 0.1666667 | 0 | 0.1666667 | 0.1666667 | 0 | 0 | 0 | 0 | 0 | 0 | 0 | 0.1666667 | 0 | 0 | 0 | 0 | 0.1666667 | 0 | 0 | 0 | 0 | https://doi.org/10.1080/02670844.2016.1148380
FeAlCoCuNiV | FCC | 1 | 0 | 0 | 0 | 10% H2SO4 | 1.088 | H2SO4 | -247.34 |  | 64.16 |  | 100W–20minutes | 0.1666667 | 0 | 0 | 0.1666667 | 0 | 0.1666667 | 0.1666667 | 0 | 0 | 0 | 0 | 0 | 0 | 0 | 0.1666667 | 0 | 0 | 0 | 0 | 0.1666667 | 0 | 0 | 0 | 0 | https://doi.org/10.1080/02670844.2016.1148380
FeAlCoCuNiV | FCC | 1 | 0 | 0 | 0 | 10% H2SO4 | 1.088 | H2SO4 | -283.86 |  | 2.5873 |  | 100W–40minutes | 0.1666667 | 0 | 0 | 0.1666667 | 0 | 0.1666667 | 0.1666667 | 0 | 0 | 0 | 0 | 0 | 0 | 0 | 0.1666667 | 0 | 0 | 0 | 0 | 0.1666667 | 0 | 0 | 0 | 0 | https://doi.org/10.1080/02670844.2016.1148380
FeAlCoCuNiV | FCC | 1 | 0 | 0 | 0 | 10% H2SO4 | 1.088 | H2SO4 | -281.82 |  | 579.83 |  | 100W–60minutes | 0.1666667 | 0 | 0 | 0.1666667 | 0 | 0.1666667 | 0.1666667 | 0 | 0 | 0 | 0 | 0 | 0 | 0 | 0.1666667 | 0 | 0 | 0 | 0 | 0.1666667 | 0 | 0 | 0 | 0 | https://doi.org/10.1080/02670844.2016.1148380
CoCrFeNiAl0.3 | FCC | 1 | 0 | 0 | 0 | 0.6 M NaCl | 0.6 | NaCl | -451 | 1070 | 0.103 | 1521 | arc melting | 0.06976744 | 0 | 0 | 0.2325581 | 0.2325581 | 0 | 0.2325581 | 0 | 0 | 0 | 0 | 0 | 0 | 0 | 0.2325581 | 0 | 0 | 0 | 0 | 0 | 0 | 0 | 0 | 0 | http://dx.doi.org/10.3390/coatings7100156
CoCrFeNiNb0.15 | FCC+Laves | 1 | 0 | 0 | 1 | 0.6 M NaCl | 0.6 | NaCl | -426 |  | 1.12 |  | arc melting | 0 | 0 | 0 | 0.2409639 | 0.2409639 | 0 | 0.2409639 | 0 | 0 | 0 | 0 | 0 | 0 | 0.03614458 | 0.2409639 | 0 | 0 | 0 | 0 | 0 | 0 | 0 | 0 | 0 | https://doi.org/10.1557/jmr.2018.103
CoCrFeNiNb0.3 | FCC+Laves | 1 | 0 | 0 | 1 | 0.6 M NaCl | 0.6 | NaCl | -409 |  | 0.71 |  | arc melting | 0 | 0 | 0 | 0.2325581 | 0.2325581 | 0 | 0.2325581 | 0 | 0 | 0 | 0 | 0 | 0 | 0.06976744 | 0.2325581 | 0 | 0 | 0 | 0 | 0 | 0 | 0 | 0 | 0 | https://doi.org/10.1557/jmr.2018.103
CoCrFeNiNb0.45 | FCC+Laves | 1 | 0 | 0 | 1 | 0.6 M NaCl | 0.6 | NaCl | -373 |  | 0.77 |  | arc melting | 0 | 0 | 0 | 0.2247191 | 0.2247191 | 0 | 0.2247191 | 0 | 0 | 0 | 0 | 0 | 0 | 0.1011236 | 0.2247191 | 0 | 0 | 0 | 0 | 0 | 0 | 0 | 0 | 0 | https://doi.org/10.1557/jmr.2018.103
Al2Ti3V2ZrNb | FCC + BCC | 1 | 1 | 0 | 0 | 10 wt% HNO3 | 2.38 | HNO3 | 80 |  | 42.1 |  | 1200°C | 0.2222222 | 0 | 0 | 0 | 0 | 0 | 0 | 0 | 0 | 0 | 0 | 0 | 0 | 0.1111111 | 0 | 0 | 0 | 0 | 0.3333333 | 0.2222222 | 0 | 0 | 0 | 0.1111111 | https://doi.org/10.1080/02670836.2015.1132548
Al2Ti3V2ZrNb | FCC + BCC | 1 | 1 | 0 | 0 | 10 wt% HNO3 | 2.38 | HNO3 | 77 |  | 16.1 |  | 1250°C | 0.2222222 | 0 | 0 | 0 | 0 | 0 | 0 | 0 | 0 | 0 | 0 | 0 | 0 | 0.1111111 | 0 | 0 | 0 | 0 | 0.3333333 | 0.2222222 | 0 | 0 | 0 | 0.1111111 | https://doi.org/10.1080/02670836.2015.1132548
Al2Ti3V2ZrNb | FCC + BCC | 1 | 1 | 0 | 0 | 10 wt% HNO3 | 2.38 | HNO3 | 84 |  | 8.9 |  | 1300°C | 0.2222222 | 0 | 0 | 0 | 0 | 0 | 0 | 0 | 0 | 0 | 0 | 0 | 0 | 0.1111111 | 0 | 0 | 0 | 0 | 0.3333333 | 0.2222222 | 0 | 0 | 0 | 0.1111111 | https://doi.org/10.1080/02670836.2015.1132548
Al2Ti3V2ZrNb | FCC + BCC | 1 | 1 | 0 | 0 | 10 wt% HNO3 | 2.38 | HNO3 | 86 |  | 4.47 |  | 1350°C | 0.2222222 | 0 | 0 | 0 | 0 | 0 | 0 | 0 | 0 | 0 | 0 | 0 | 0 | 0.1111111 | 0 | 0 | 0 | 0 | 0.3333333 | 0.2222222 | 0 | 0 | 0 | 0.1111111 | https://doi.org/10.1080/02670836.2015.1132548
Al2Ti3V2ZrNb | FCC + BCC | 1 | 1 | 0 | 0 | 10 wt% HNO3 | 2.38 | HNO3 | 18 |  | 9.32 |  | 1450°C | 0.2222222 | 0 | 0 | 0 | 0 | 0 | 0 | 0 | 0 | 0 | 0 | 0 | 0 | 0.1111111 | 0 | 0 | 0 | 0 | 0.3333333 | 0.2222222 | 0 | 0 | 0 | 0.1111111 | https://doi.org/10.1080/02670836.2015.1132548
Al2Ti3V2ZrNb | FCC + BCC | 1 | 1 | 0 | 0 | 10 wt% HNO3 | 2.38 | HNO3 | -93 |  | 190 |  | 1550°C | 0.2222222 | 0 | 0 | 0 | 0 | 0 | 0 | 0 | 0 | 0 | 0 | 0 | 0 | 0.1111111 | 0 | 0 | 0 | 0 | 0.3333333 | 0.2222222 | 0 | 0 | 0 | 0.1111111 | https://doi.org/10.1080/02670836.2015.1132548
(CoCrFeNi)99Mo | FCC | 1 | 0 | 0 | 0 | 0.6 M NaCl | 0.6 | NaCl | -199 | -5 | 0.402 | 194 | arc melting | 0 | 0 | 0 | 0.2475 | 0.2475 | 0 | 0.2475 | 0 | 0 | 0 | 0 | 0 | 0.01 | 0 | 0.2475 | 0 | 0 | 0 | 0 | 0 | 0 | 0 | 0 | 0 | http://dx.doi.org/10.3390/e20120908
(CoCrFeNi)98Mo2 | FCC | 1 | 0 | 0 | 0 | 0.6 M NaCl | 0.6 | NaCl | -277 | -108 | 0.235 | 169 | arc melting | 0 | 0 | 0 | 0.245 | 0.245 | 0 | 0.245 | 0 | 0 | 0 | 0 | 0 | 0.02 | 0 | 0.245 | 0 | 0 | 0 | 0 | 0 | 0 | 0 | 0 | 0 | http://dx.doi.org/10.3390/e20120908
(CoCrFeNi)97Mo3 | FCC+σ | 1 | 0 | 0 | 1 | 0.6 M NaCl | 0.6 | NaCl | -493 | -358 | 6.61 | 135 | arc melting | 0 | 0 | 0 | 0.2425 | 0.2425 | 0 | 0.2425 | 0 | 0 | 0 | 0 | 0 | 0.03 | 0 | 0.2425 | 0 | 0 | 0 | 0 | 0 | 0 | 0 | 0 | 0 | http://dx.doi.org/10.3390/e20120908
Al0.5CoCrCuFeNi | FCC | 1 | 0 | 0 | 0 | 0.6 M NaCl | 0.6 | NaCl | -1460 | 90 | 620 | 1550 | AZ91D | 0.09090909 | 0 | 0 | 0.1818182 | 0.1818182 | 0.1818182 | 0.1818182 | 0 | 0 | 0 | 0 | 0 | 0 | 0 | 0.1818182 | 0 | 0 | 0 | 0 | 0 | 0 | 0 | 0 | 0 | http://dx.doi.org/10.3390/e20120915
Al0.5CoCrCuFeNi | FCC | 1 | 0 | 0 | 0 | 0.6 M NaCl | 0.6 | NaCl | -998 | 215 | 160 | 1213 | Laser-cladcoating | 0.09090909 | 0 | 0 | 0.1818182 | 0.1818182 | 0.1818182 | 0.1818182 | 0 | 0 | 0 | 0 | 0 | 0 | 0 | 0.1818182 | 0 | 0 | 0 | 0 | 0 | 0 | 0 | 0 | 0 | http://dx.doi.org/10.3390/e20120915
AlCrFeNiMo0.5 | BCC+B2 | 0 | 1 | 0 | 1 | 0.6 M NaCl | 0.6 | NaCl | -246 | 320 | 0.063 | 566 | copper mold suction casting | 0.2222222 | 0 | 0 | 0 | 0.2222222 | 0 | 0.2222222 | 0 | 0 | 0 | 0 | 0 | 0.1111111 | 0 | 0.2222222 | 0 | 0 | 0 | 0 | 0 | 0 | 0 | 0 | 0 | DOI: 10.1002/maco.201709833
AlCrFeNiMo0.5Ti0.25 | BCC+B2 | 0 | 1 | 0 | 1 | 0.6 M NaCl | 0.6 | NaCl | -258 | 410 | 0.03 | 668 | copper mold suction casting | 0.2105263 | 0 | 0 | 0 | 0.2105263 | 0 | 0.2105263 | 0 | 0 | 0 | 0 | 0 | 0.1052632 | 0 | 0.2105263 | 0 | 0 | 0 | 0.05263158 | 0 | 0 | 0 | 0 | 0 | DOI: 10.1002/maco.201709833
AlCrFeNiMo0.5Ti0.4 | BCC+B2 | 0 | 1 | 0 | 1 | 0.6 M NaCl | 0.6 | NaCl | -278 | 310 | 0.022 | 588 | copper mold suction casting | 0.2040816 | 0 | 0 | 0 | 0.2040816 | 0 | 0.2040816 | 0 | 0 | 0 | 0 | 0 | 0.1020408 | 0 | 0.2040816 | 0 | 0 | 0 | 0.08163265 | 0 | 0 | 0 | 0 | 0 | DOI: 10.1002/maco.201709833
AlCrFeNiMo0.5Ti0.5 | BCC+B2 | 0 | 1 | 0 | 1 | 0.6 M NaCl | 0.6 | NaCl | -262 | 90 | 0.016 | 352 | copper mold suction casting | 0.2 | 0 | 0 | 0 | 0.2 | 0 | 0.2 | 0 | 0 | 0 | 0 | 0 | 0.1 | 0 | 0.2 | 0 | 0 | 0 | 0.1 | 0 | 0 | 0 | 0 | 0 | DOI: 10.1002/maco.201709833
CoCrFeNi | BCC+B2 | 0 | 1 | 0 | 1 | 0.6 M NaCl | 0.6 | NaCl | -260 | 80 | 0.032 | 340 | copper mold suction casting | 0 | 0 | 0 | 0.25 | 0.25 | 0 | 0.25 | 0 | 0 | 0 | 0 | 0 | 0 | 0 | 0.25 | 0 | 0 | 0 | 0 | 0 | 0 | 0 | 0 | 0 | DOI: 10.1002/maco.201709833
Cu0.5CoCrFeNi | BCC+B2 | 0 | 1 | 0 | 1 | 0.6 M NaCl | 0.6 | NaCl | -290 | 130 | 0.72 | 420 | copper mold suction casting | 0 | 0 | 0 | 0.2222222 | 0.2222222 | 0.1111111 | 0.2222222 | 0 | 0 | 0 | 0 | 0 | 0 | 0 | 0.2222222 | 0 | 0 | 0 | 0 | 0 | 0 | 0 | 0 | 0 | DOI: 10.1002/maco.201709833
CuCoCrFeNi | BCC+B2 | 0 | 1 | 0 | 1 | 0.6 M NaCl | 0.6 | NaCl | -330 | -130 | 1.3 | 200 | copper mold suction casting | 0 | 0 | 0 | 0.2 | 0.2 | 0.2 | 0.2 | 0 | 0 | 0 | 0 | 0 | 0 | 0 | 0.2 | 0 | 0 | 0 | 0 | 0 | 0 | 0 | 0 | 0 | DOI: 10.1002/maco.201709833
Al0.5CoCrFeNi | BCC+B2 | 0 | 1 | 0 | 1 | 0.6 M NaCl | 0.6 | NaCl | -570 | 263 | 0.17 | 833 | copper mold suction casting | 0.1111111 | 0 | 0 | 0.2222222 | 0.2222222 | 0 | 0.2222222 | 0 | 0 | 0 | 0 | 0 | 0 | 0 | 0.2222222 | 0 | 0 | 0 | 0 | 0 | 0 | 0 | 0 | 0 | DOI: 10.1002/maco.201709833
AlCoCrFeCu | BCC+B2 | 0 | 1 | 0 | 1 | 0.6 M NaCl | 0.6 | NaCl | -264 | 11 | 0.97 | 275 | copper mold suction casting | 0.2 | 0 | 0 | 0.2 | 0.2 | 0.2 | 0.2 | 0 | 0 | 0 | 0 | 0 | 0 | 0 | 0 | 0 | 0 | 0 | 0 | 0 | 0 | 0 | 0 | 0 | DOI: 10.1002/maco.201709833
(TiAl)0.7V0.15Fe0.1Ni0.05 | BCC+B2 | 0 | 1 | 0 | 1 | 0.6 M NaCl | 0.6 | NaCl | -388 | 164 | 0.037 | 552 | copper mold suction casting | 0.35 | 0 | 0 | 0 | 0 | 0 | 0.1 | 0 | 0 | 0 | 0 | 0 | 0 | 0 | 0.05 | 0 | 0 | 0 | 0.35 | 0.15 | 0 | 0 | 0 | 0 | DOI: 10.1002/maco.201709833
AlTiVCrSi | BCC+B2 | 0 | 1 | 0 | 1 | 0.6 M NaCl | 0.6 | NaCl | -498 |  | 0.17 |  | copper mold suction casting | 0.2 | 0 | 0 | 0 | 0.2 | 0 | 0 | 0 | 0 | 0 | 0 | 0 | 0 | 0 | 0 | 0.2 | 0 | 0 | 0.2 | 0.2 | 0 | 0 | 0 | 0 | DOI: 10.1002/maco.201709833
Al0.9CoCrFeNi | BCC+B2 | 0 | 1 | 0 | 1 | 0.6 M NaCl | 0.6 | NaCl | -217 |  | 0.009 |  | copper mold suction casting | 0.1836735 | 0 | 0 | 0.2040816 | 0.2040816 | 0 | 0.2040816 | 0 | 0 | 0 | 0 | 0 | 0 | 0 | 0.2040816 | 0 | 0 | 0 | 0 | 0 | 0 | 0 | 0 | 0 | DOI: 10.1002/maco.201709833
Al2CrFeCoCuTi | BCC+B2 | 0 | 1 | 0 | 1 | 0.6 M NaCl | 0.6 | NaCl | -510 |  | 0.068 |  | copper mold suction casting | 0.2857143 | 0 | 0 | 0.1428571 | 0.1428571 | 0.1428571 | 0.1428571 | 0 | 0 | 0 | 0 | 0 | 0 | 0 | 0 | 0 | 0 | 0 | 0.1428571 | 0 | 0 | 0 | 0 | 0 | DOI: 10.1002/maco.201709833
Al2CrFeCoCuTiNi0.5 | BCC+B2 | 0 | 1 | 0 | 1 | 0.6 M NaCl | 0.6 | NaCl | -430 |  | 0.032 |  | copper mold suction casting | 0.2666667 | 0 | 0 | 0.1333333 | 0.1333333 | 0.1333333 | 0.1333333 | 0 | 0 | 0 | 0 | 0 | 0 | 0 | 0.06666667 | 0 | 0 | 0 | 0.1333333 | 0 | 0 | 0 | 0 | 0 | DOI: 10.1002/maco.201709833
Al2CrFeCoCuTiNi1 | BCC+B2 | 0 | 1 | 0 | 1 | 0.6 M NaCl | 0.6 | NaCl | -220 |  | 0.013 |  | copper mold suction casting | 0.25 | 0 | 0 | 0.125 | 0.125 | 0.125 | 0.125 | 0 | 0 | 0 | 0 | 0 | 0 | 0 | 0.125 | 0 | 0 | 0 | 0.125 | 0 | 0 | 0 | 0 | 0 | DOI: 10.1002/maco.201709833
Al2CrFeCoCuTiNi1.5 | BCC+B2 | 0 | 1 | 0 | 1 | 0.6 M NaCl | 0.6 | NaCl | -480 |  | 0.064 |  | copper mold suction casting | 0.2352941 | 0 | 0 | 0.1176471 | 0.1176471 | 0.1176471 | 0.1176471 | 0 | 0 | 0 | 0 | 0 | 0 | 0 | 0.1764706 | 0 | 0 | 0 | 0.1176471 | 0 | 0 | 0 | 0 | 0 | DOI: 10.1002/maco.201709833
Al2CrFeCoCuTiNi2 | BCC+B2 | 0 | 1 | 0 | 1 | 0.6 M NaCl | 0.6 | NaCl | -500 |  | 0.067 |  | copper mold suction casting | 0.2222222 | 0 | 0 | 0.1111111 | 0.1111111 | 0.1111111 | 0.1111111 | 0 | 0 | 0 | 0 | 0 | 0 | 0 | 0.2222222 | 0 | 0 | 0 | 0.1111111 | 0 | 0 | 0 | 0 | 0 | DOI: 10.1002/maco.201709833
AlCoCrFeNiTi0.5 | BCC+B2 | 0 | 1 | 0 | 1 | 0.6 M NaCl | 0.6 | NaCl | -200 |  | 0.2 |  | copper mold suction casting | 0.1818182 | 0 | 0 | 0.1818182 | 0.1818182 | 0 | 0.1818182 | 0 | 0 | 0 | 0 | 0 | 0 | 0 | 0.1818182 | 0 | 0 | 0 | 0.09090909 | 0 | 0 | 0 | 0 | 0 | DOI: 10.1002/maco.201709833
AlCoCrFeNiTi | BCC+B2 | 0 | 1 | 0 | 1 | 0.6 M NaCl | 0.6 | NaCl | -230 |  | 0.072 |  | copper mold suction casting | 0.1666667 | 0 | 0 | 0.1666667 | 0.1666667 | 0 | 0.1666667 | 0 | 0 | 0 | 0 | 0 | 0 | 0 | 0.1666667 | 0 | 0 | 0 | 0.1666667 | 0 | 0 | 0 | 0 | 0 | DOI: 10.1002/maco.201709833
AlCoCrFeNiTi1.5 | BCC+B2 | 0 | 1 | 0 | 1 | 0.6 M NaCl | 0.6 | NaCl | -175 |  | 0.32 |  | copper mold suction casting | 0.1538462 | 0 | 0 | 0.1538462 | 0.1538462 | 0 | 0.1538462 | 0 | 0 | 0 | 0 | 0 | 0 | 0 | 0.1538462 | 0 | 0 | 0 | 0.2307692 | 0 | 0 | 0 | 0 | 0 | DOI: 10.1002/maco.201709833
AlCoCrFeNiTi2 | BCC+B2 | 0 | 1 | 0 | 1 | 0.6 M NaCl | 0.6 | NaCl | -190 |  | 0.47 |  | copper mold suction casting | 0.1428571 | 0 | 0 | 0.1428571 | 0.1428571 | 0 | 0.1428571 | 0 | 0 | 0 | 0 | 0 | 0 | 0 | 0.1428571 | 0 | 0 | 0 | 0.2857143 | 0 | 0 | 0 | 0 | 0 | DOI: 10.1002/maco.201709833
Al2NbTi3V2Zr | BCC+β | 0 | 1 | 0 | 1 | 10wt% HNO3 | 2.38 | HNO3 | 55 | 1801 | 39 | 1746 | sintering temperature 1200°C | 0.2222222 | 0 | 0 | 0 | 0 | 0 | 0 | 0 | 0 | 0 | 0 | 0 | 0 | 0.1111111 | 0 | 0 | 0 | 0 | 0.3333333 | 0.2222222 | 0 | 0 | 0 | 0.1111111 | DOI: 10.1002/maco.201709472
Al2NbTi3V2Zr | BCC+β | 0 | 1 | 0 | 1 | 10wt% HNO3 | 2.38 | HNO3 | 69 | 1840 | 18 | 1771 | sintering temperature1250 °C | 0.2222222 | 0 | 0 | 0 | 0 | 0 | 0 | 0 | 0 | 0 | 0 | 0 | 0 | 0.1111111 | 0 | 0 | 0 | 0 | 0.3333333 | 0.2222222 | 0 | 0 | 0 | 0.1111111 | DOI: 10.1002/maco.201709472
Al2NbTi3V2Zr | BCC+β | 0 | 1 | 0 | 1 | 10wt% HNO3 | 2.38 | HNO3 | 83 | 1602 | 9 | 1519 | sintering temperature 1300°C | 0.2222222 | 0 | 0 | 0 | 0 | 0 | 0 | 0 | 0 | 0 | 0 | 0 | 0 | 0.1111111 | 0 | 0 | 0 | 0 | 0.3333333 | 0.2222222 | 0 | 0 | 0 | 0.1111111 | DOI: 10.1002/maco.201709472
Al2NbTi3V2Zr | BCC+β | 0 | 1 | 0 | 1 | 10wt% HNO3 | 2.38 | HNO3 | 87 | 1814 | 4.5 | 1727 | sintering temperature 1350°C | 0.2222222 | 0 | 0 | 0 | 0 | 0 | 0 | 0 | 0 | 0 | 0 | 0 | 0 | 0.1111111 | 0 | 0 | 0 | 0 | 0.3333333 | 0.2222222 | 0 | 0 | 0 | 0.1111111 | DOI: 10.1002/maco.201709472
Al2NbTi3V2Zr | α + β | 0 | 0 | 0 | 1 | 10wt% HNO3 | 2.38 | HNO3 | 60 | 1856 | 9.6 | 1796 | sintering temperature 1450°C | 0.2222222 | 0 | 0 | 0 | 0 | 0 | 0 | 0 | 0 | 0 | 0 | 0 | 0 | 0.1111111 | 0 | 0 | 0 | 0 | 0.3333333 | 0.2222222 | 0 | 0 | 0 | 0.1111111 | DOI: 10.1002/maco.201709472
Al2NbTi3V2Zr | α + β | 0 | 0 | 0 | 1 | 10wt% HNO3 | 2.38 | HNO3 | -82 | 1854 | 190 | 1936 | sintering temperature 1550°C | 0.2222222 | 0 | 0 | 0 | 0 | 0 | 0 | 0 | 0 | 0 | 0 | 0 | 0 | 0.1111111 | 0 | 0 | 0 | 0 | 0.3333333 | 0.2222222 | 0 | 0 | 0 | 0.1111111 | DOI: 10.1002/maco.201709472
Al2NbTi3V2Zr | BCC+β | 0 | 1 | 0 | 1 | 10wt% HNO3 | 2.38 | HNO3 | 15 | 2032 | 5.6 | 2017 | sintering temperature 1200°C | 0.2222222 | 0 | 0 | 0 | 0 | 0 | 0 | 0 | 0 | 0 | 0 | 0 | 0 | 0.1111111 | 0 | 0 | 0 | 0 | 0.3333333 | 0.2222222 | 0 | 0 | 0 | 0.1111111 | DOI: 10.1002/maco.201709472
Al2NbTi3V2Zr | BCC+β | 0 | 1 | 0 | 1 | 10wt% HNO3 | 2.38 | HNO3 | 196 | 2311 | 0.59 | 2115 | sintering temperature1250 °C | 0.2222222 | 0 | 0 | 0 | 0 | 0 | 0 | 0 | 0 | 0 | 0 | 0 | 0 | 0.1111111 | 0 | 0 | 0 | 0 | 0.3333333 | 0.2222222 | 0 | 0 | 0 | 0.1111111 | DOI: 10.1002/maco.201709472
Al2NbTi3V2Zr | BCC+β | 0 | 1 | 0 | 1 | 10wt% HNO3 | 2.38 | HNO3 | 135 | 1215 | 0.81 | 1080 | sintering temperature 1300°C | 0.2222222 | 0 | 0 | 0 | 0 | 0 | 0 | 0 | 0 | 0 | 0 | 0 | 0 | 0.1111111 | 0 | 0 | 0 | 0 | 0.3333333 | 0.2222222 | 0 | 0 | 0 | 0.1111111 | DOI: 10.1002/maco.201709472
Al2NbTi3V2Zr | BCC+β | 0 | 1 | 0 | 1 | 10wt% HNO3 | 2.38 | HNO3 | 110 | 2093 | 1.7 | 1983 | sintering temperature 1350°C | 0.2222222 | 0 | 0 | 0 | 0 | 0 | 0 | 0 | 0 | 0 | 0 | 0 | 0 | 0.1111111 | 0 | 0 | 0 | 0 | 0.3333333 | 0.2222222 | 0 | 0 | 0 | 0.1111111 | DOI: 10.1002/maco.201709472
Al2NbTi3V2Zr | α + β | 0 | 0 | 0 | 1 | 10wt% HNO3 | 2.38 | HNO3 | 108 | 2249 | 4.4 | 2141 | sintering temperature 1450°C | 0.2222222 | 0 | 0 | 0 | 0 | 0 | 0 | 0 | 0 | 0 | 0 | 0 | 0 | 0.1111111 | 0 | 0 | 0 | 0 | 0.3333333 | 0.2222222 | 0 | 0 | 0 | 0.1111111 | DOI: 10.1002/maco.201709472
Al2NbTi3V2Zr | α + β | 0 | 0 | 0 | 1 | 10wt% HNO3 | 2.38 | HNO3 | -47 | 1949 | 53 | 1996 | sintering temperature 1550°C | 0.2222222 | 0 | 0 | 0 | 0 | 0 | 0 | 0 | 0 | 0 | 0 | 0 | 0 | 0.1111111 | 0 | 0 | 0 | 0 | 0.3333333 | 0.2222222 | 0 | 0 | 0 | 0.1111111 | DOI: 10.1002/maco.201709472
CrFe1.5MnNi0.5 | FCC+BCC | 1 | 1 | 0 | 0 | 1M NaCl | 1 | NaCl | -390 | 19 | 0.45 | 409 | laser cladding | 0 | 0 | 0 | 0 | 0.25 | 0 | 0.375 | 0 | 0 | 0 | 0 | 0.25 | 0 | 0 | 0.125 | 0 | 0 | 0 | 0 | 0 | 0 | 0 | 0 | 0 | doi:10.3390/met7020043
Al0.3CrFe1.5MnNi0.5 | FCC+BCC | 1 | 1 | 0 | 0 | 1M NaCl | 1 | NaCl | -400 | -150 | 0.69 | 250 | laser cladding | 0.06976744 | 0 | 0 | 0 | 0.2325581 | 0 | 0.3488372 | 0 | 0 | 0 | 0 | 0.2325581 | 0 | 0 | 0.1162791 | 0 | 0 | 0 | 0 | 0 | 0 | 0 | 0 | 0 | doi:10.3390/met7020043
Al0.5CrFe1.5MnNi0.5 | FCC+BCC | 1 | 1 | 0 | 0 | 1M NaCl | 1 | NaCl | -500 | -120 | 1.02 | 380 | laser cladding | 0.1111111 | 0 | 0 | 0 | 0.2222222 | 0 | 0.3333333 | 0 | 0 | 0 | 0 | 0.2222222 | 0 | 0 | 0.1111111 | 0 | 0 | 0 | 0 | 0 | 0 | 0 | 0 | 0 | doi:10.3390/met7020043
FeCoNiCr | FCC+BCC | 1 | 1 | 0 | 0 | 0.6M NaCl | 0.6 | NaCl | -460 | 310 | 0.035 | 770 | laser cladding | 0 | 0 | 0 | 0.25 | 0.25 | 0 | 0.25 | 0 | 0 | 0 | 0 | 0 | 0 | 0 | 0.25 | 0 | 0 | 0 | 0 | 0 | 0 | 0 | 0 | 0 | doi:10.3390/met7020043
FeCoNiCrCu0.5 | FCC+BCC | 1 | 1 | 0 | 0 | 0.6M NaCl | 0.6 | NaCl | -490 | 90 | 0.72 | 580 | laser cladding | 0 | 0 | 0 | 0.2222222 | 0.2222222 | 0.1111111 | 0.2222222 | 0 | 0 | 0 | 0 | 0 | 0 | 0 | 0.2222222 | 0 | 0 | 0 | 0 | 0 | 0 | 0 | 0 | 0 | doi:10.3390/met7020043
FeCoNiCrCu | FCC+BCC | 1 | 1 | 0 | 0 | 0.6M NaCl | 0.6 | NaCl | -530 | 80 | 1.23 | 610 | laser cladding | 0 | 0 | 0 | 0.2 | 0.2 | 0.2 | 0.2 | 0 | 0 | 0 | 0 | 0 | 0 | 0 | 0.2 | 0 | 0 | 0 | 0 | 0 | 0 | 0 | 0 | 0 | doi:10.3390/met7020043
Co1.5CrFeNi1.5Ti0.5 | FCC+BCC | 1 | 1 | 0 | 0 | 1M NaCl | 1 | NaCl | -440 | 330 | 0.57 | 770 | laser cladding | 0 | 0 | 0 | 0.2727273 | 0.1818182 | 0 | 0.1818182 | 0 | 0 | 0 | 0 | 0 | 0 | 0 | 0.2727273 | 0 | 0 | 0 | 0.09090909 | 0 | 0 | 0 | 0 | 0 | doi:10.3390/met7020043
Co1.5CrFeNi1.5Ti0.5Mo0.1 | FCC+BCC | 1 | 1 | 0 | 0 | 1M NaCl | 1 | NaCl | -380 | 1210 | 0.13 | 1590 | laser cladding | 0 | 0 | 0 | 0.2678571 | 0.1785714 | 0 | 0.1785714 | 0 | 0 | 0 | 0 | 0 | 0.01785714 | 0 | 0.2678571 | 0 | 0 | 0 | 0.08928571 | 0 | 0 | 0 | 0 | 0 | doi:10.3390/met7020043
Co1.5CrFeNi1.5Ti0.5Mo0.5 | FCC+BCC | 1 | 1 | 0 | 0 | 1M NaCl | 1 | NaCl | -490 | 1160 | 0.2 | 1650 | laser cladding | 0 | 0 | 0 | 0.25 | 0.1666667 | 0 | 0.1666667 | 0 | 0 | 0 | 0 | 0 | 0.08333333 | 0 | 0.25 | 0 | 0 | 0 | 0.08333333 | 0 | 0 | 0 | 0 | 0 | doi:10.3390/met7020043
Co1.5CrFeNi1.5Ti0.5Mo0.8 | FCC+BCC | 1 | 1 | 0 | 0 | 1M NaCl | 1 | NaCl | -550 | 1180 | 0.41 | 1730 | laser cladding | 0 | 0 | 0 | 0.2380952 | 0.1587302 | 0 | 0.1587302 | 0 | 0 | 0 | 0 | 0 | 0.1269841 | 0 | 0.2380952 | 0 | 0 | 0 | 0.07936508 | 0 | 0 | 0 | 0 | 0 | doi:10.3390/met7020043
AlCrFeNiCuCo | FCC + BCC | 1 | 1 | 0 | 0 | 1mol/l H2SO4 | 1 | H2SO4 | -493 |  | 52.53 |  | laser cladding | 0.1666667 | 0 | 0 | 0.1666667 | 0.1666667 | 0.1666667 | 0.1666667 | 0 | 0 | 0 | 0 | 0 | 0 | 0 | 0.1666667 | 0 | 0 | 0 | 0 | 0 | 0 | 0 | 0 | 0 | https://doi.org/10.1080/02670836.2018.1444921
Fe24.85Ni25.89Co26Mn0.51Cr22.66Al0.07 | FCC | 1 | 0 | 0 | 0 | 3.5wt% NaCl | 0.6 | NaCl | -470 | 490 | 0.811 | 960 | wet grinding | 0.00070014 | 0 | 0 | 0.260052 | 0.2266453 | 0 | 0.2485497 | 0 | 0 | 0 | 0 | 0.00510102 | 0 | 0 | 0.2589518 | 0 | 0 | 0 | 0 | 0 | 0 | 0 | 0 | 0 | 150.203.68.65 (https://iopscience.iop.org/article/10.1149/07711.0741ecst/pdf)
Fe17.39Ni21.47Co21.68Mn20.27Cr19.14 | FCC | 1 | 0 | 0 | 0 | 3.5wt% NaCl | 0.6 | NaCl | -500 | 290 | 20.3 | 790 | wet grinding | 0 | 0 | 0 | 0.2169085 | 0.1914957 | 0 | 0.173987 | 0 | 0 | 0 | 0 | 0.2028014 | 0 | 0 | 0.2148074 | 0 | 0 | 0 | 0 | 0 | 0 | 0 | 0 | 0 | 150.203.68.65 (https://iopscience.iop.org/article/10.1149/07711.0741ecst/pdf)
Fe17.18Ni22.15Co21.45Mn19.91Cr19.17Nb0.11 | FCC | 1 | 0 | 0 | 0 | 3.5wt% NaCl | 0.6 | NaCl | -480 | 130 | 12 | 610 | wet grinding | 0 | 0 | 0 | 0.2145644 | 0.1917575 | 0 | 0.1718516 | 0 | 0 | 0 | 0 | 0.1991597 | 0 | 0.00110033 | 0.2215665 | 0 | 0 | 0 | 0 | 0 | 0 | 0 | 0 | 0 | 150.203.68.65 (https://iopscience.iop.org/article/10.1149/07711.0741ecst/pdf)
Fe31.01Ni17.86Co17.63Mn16.25Cr17.15Nb0.09 | FCC | 1 | 0 | 0 | 0 | 3.5wt% NaCl | 0.6 | NaCl | -470 | 300 | 1.4 | 770 | wet grinding | 0 | 0 | 0 | 0.1763176 | 0.1715172 | 0 | 0.310131 | 0 | 0 | 0 | 0 | 0.1625163 | 0 | 0.00090009 | 0.1786179 | 0 | 0 | 0 | 0 | 0 | 0 | 0 | 0 | 0 | 150.203.68.65 (https://iopscience.iop.org/article/10.1149/07711.0741ecst/pdf)
Fe29.26Ni17.57Co16.95Mn15.24Cr20.85Nb0.09 | FCC | 1 | 0 | 0 | 0 | 3.5wt% NaCl | 0.6 | NaCl | -460 | 340 | 2.38 | 800 | wet grinding | 0 | 0 | 0 | 0.1695678 | 0.2085834 | 0 | 0.2927171 | 0 | 0 | 0 | 0 | 0.152461 | 0 | 0.0009003601 | 0.1757703 | 0 | 0 | 0 | 0 | 0 | 0 | 0 | 0 | 0 | 150.203.68.65 (https://iopscience.iop.org/article/10.1149/07711.0741ecst/pdf)
Fe39.8Ni15.42Co14.89Mn13.62Cr16.06Nb0.17 | FCC | 1 | 0 | 0 | 0 | 3.5wt% NaCl | 0.6 | NaCl | -410 | 730 | 0.41 | 1140 | wet grinding | 0 | 0 | 0 | 0.1489596 | 0.1606643 | 0 | 0.3981593 | 0 | 0 | 0 | 0 | 0.1362545 | 0 | 0.00170068 | 0.1542617 | 0 | 0 | 0 | 0 | 0 | 0 | 0 | 0 | 0 | 150.203.68.65 (https://iopscience.iop.org/article/10.1149/07711.0741ecst/pdf)
Fe46.86Ni12.88Co12.54Mn11.72Cr15.8Nb0.16 | FCC | 1 | 0 | 0 | 0 | 3.5wt% NaCl | 0.6 | NaCl | -470 | 240 | 1.01 | 710 | wet grinding | 0 | 0 | 0 | 0.1254502 | 0.1580632 | 0 | 0.4687875 | 0 | 0 | 0 | 0 | 0.1172469 | 0 | 0.00160064 | 0.1288515 | 0 | 0 | 0 | 0 | 0 | 0 | 0 | 0 | 0 | 150.203.68.65 (https://iopscience.iop.org/article/10.1149/07711.0741ecst/pdf)
Fe22.63Ni26.06Co26.82Mn24.47 | FCC | 1 | 0 | 0 | 0 | 3.5wt% NaCl | 0.6 | NaCl | -510 |  | 2.58 |  | wet grinding | 0 | 0 | 0 | 0.2682537 | 0 | 0 | 0.2263453 | 0 | 0 | 0 | 0 | 0.2447489 | 0 | 0 | 0.2606521 | 0 | 0 | 0 | 0 | 0 | 0 | 0 | 0 | 0 | 150.203.68.65 (https://iopscience.iop.org/article/10.1149/07711.0741ecst/pdf)
CoCrFeNi | FCC | 1 | 0 | 0 | 0 | 0.6M NaCl | 0.6 | NaCl | -260 | 310 |  | 570 | AM | 0 | 0 | 0 | 0.25 | 0.25 | 0 | 0.25 | 0 | 0 | 0 | 0 | 0 | 0 | 0 | 0.25 | 0 | 0 | 0 | 0 | 0 | 0 | 0 | 0 | 0 | https://doi.org/10.1007/s10853-018-2652-2
CoCrFeNiCu0.5 | FCC | 1 | 0 | 0 | 0 | 0.6M NaCl | 0.6 | NaCl | -290 | 90 |  | 380 |  | 0 | 0 | 0 | 0.2222222 | 0.2222222 | 0.1111111 | 0.2222222 | 0 | 0 | 0 | 0 | 0 | 0 | 0 | 0.2222222 | 0 | 0 | 0 | 0 | 0 | 0 | 0 | 0 | 0 | https://doi.org/10.1007/s10853-018-2652-2
CoCrFeNiCu | FCC | 1 | 0 | 0 | 0 | 0.6M NaCl | 0.6 | NaCl | -330 | 80 |  | 410 |  | 0 | 0 | 0 | 0.2 | 0.2 | 0.2 | 0.2 | 0 | 0 | 0 | 0 | 0 | 0 | 0 | 0.2 | 0 | 0 | 0 | 0 | 0 | 0 | 0 | 0 | 0 | https://doi.org/10.1007/s10853-018-2652-2
CoCrFeNiAl0.5 | FCC | 1 | 0 | 0 | 0 | 0.6M NaCl | 0.6 | NaCl | -225 | 385 |  | 610 | HIP | 0.1111111 | 0 | 0 | 0.2222222 | 0.2222222 | 0 | 0.2222222 | 0 | 0 | 0 | 0 | 0 | 0 | 0 | 0.2222222 | 0 | 0 | 0 | 0 | 0 | 0 | 0 | 0 | 0 | https://doi.org/10.1007/s10853-018-2652-2
CoCrFeNiAl0.5 | FCC | 1 | 0 | 0 | 0 | 0.6M NaCl | 0.6 | NaCl | 40 | 710 |  | 670 | annealed | 0.1111111 | 0 | 0 | 0.2222222 | 0.2222222 | 0 | 0.2222222 | 0 | 0 | 0 | 0 | 0 | 0 | 0 | 0.2222222 | 0 | 0 | 0 | 0 | 0 | 0 | 0 | 0 | 0 | https://doi.org/10.1007/s10853-018-2652-2
Co 0.4 FeCr 0.9 Cu0.3 | FCC + BCC | 1 | 1 | 0 | 0 | pH 6.8; NaCl concentra- tion 50 g/L; deposition rate 1.6 mL/h; temperature 35 ± 2 °C | 0.854 | NaCl | -115 |  | 2.71 |  | vacuum-arc melting | 0 | 0 | 0 | 0.3030303 | 0.3030303 | 0.09090909 | 0.3030303 | 0 | 0 | 0 | 0 | 0 | 0 | 0 | 0 | 0 | 0 | 0 | 0 | 0 | 0 | 0 | 0 | 0 | https://doi.org/10.1016/j.jmst.2022.02.001
Co 0.4 FeCr 0.9 Cu 0.5 | FCC + BCC | 1 | 1 | 0 | 0 | pH 6.8; NaCl concentra- tion 50 g/L; deposition rate 1.6 mL/h; temperature 35 ± 2 °C | 0.854 | NaCl | -111 |  | 2.46 |  | vacuum-arc melting | 0 | 0 | 0 | 0.25 | 0.25 | 0.25 | 0.25 | 0 | 0 | 0 | 0 | 0 | 0 | 0 | 0 | 0 | 0 | 0 | 0 | 0 | 0 | 0 | 0 | 0 | https://doi.org/10.1016/j.jmst.2022.02.001
NiCo | FCC | 1 | 0 | 0 | 0 | 0.1 M NaCl | 0.1 | NaCl | -326 |  | 0.29 |  |  | 0 | 0 | 0 | 0.5 | 0 | 0 | 0 | 0 | 0 | 0 | 0 | 0 | 0 | 0 | 0.5 | 0 | 0 | 0 | 0 | 0 | 0 | 0 | 0 | 0 | https://doi.org/10.1007/s11431-017-9114-1
NiCoFe | FCC | 1 | 0 | 0 | 0 | 0.1 M NaCl | 0.1 | NaCl | -448 |  | 0.44 |  |  | 0 | 0 | 0 | 0.3333333 | 0 | 0 | 0.3333333 | 0 | 0 | 0 | 0 | 0 | 0 | 0 | 0.3333333 | 0 | 0 | 0 | 0 | 0 | 0 | 0 | 0 | 0 | https://doi.org/10.1007/s11431-017-9114-1
NiCoCr | FCC | 1 | 0 | 0 | 0 | 0.1 M NaCl | 0.1 | NaCl | -266 |  | 0.028 |  |  | 0 | 0 | 0 | 0.3333333 | 0.3333333 | 0 | 0 | 0 | 0 | 0 | 0 | 0 | 0 | 0 | 0.3333333 | 0 | 0 | 0 | 0 | 0 | 0 | 0 | 0 | 0 | https://doi.org/10.1007/s11431-017-9114-1
NiCoCrFe | FCC | 1 | 0 | 0 | 0 | 0.1 M NaCl | 0.1 | NaCl | -269 |  | 0.04 |  |  | 0 | 0 | 0 | 0.25 | 0.25 | 0 | 0.25 | 0 | 0 | 0 | 0 | 0 | 0 | 0 | 0.25 | 0 | 0 | 0 | 0 | 0 | 0 | 0 | 0 | 0 | https://doi.org/10.1007/s11431-017-9114-1
NiCo | FCC | 1 | 0 | 0 | 0 | 0.1 M NaCl | 0.1 | NaCl | -233 |  | 287 |  |  | 0 | 0 | 0 | 0.5 | 0 | 0 | 0 | 0 | 0 | 0 | 0 | 0 | 0 | 0 | 0.5 | 0 | 0 | 0 | 0 | 0 | 0 | 0 | 0 | 0 | https://doi.org/10.1007/s11431-017-9114-1
NiCoFe | FCC | 1 | 0 | 0 | 0 | 0.1 M NaCl | 0.1 | NaCl | -198 |  | 228 |  |  | 0 | 0 | 0 | 0.3333333 | 0 | 0 | 0.3333333 | 0 | 0 | 0 | 0 | 0 | 0 | 0 | 0.3333333 | 0 | 0 | 0 | 0 | 0 | 0 | 0 | 0 | 0 | https://doi.org/10.1007/s11431-017-9114-1
NiCoCr | FCC | 1 | 0 | 0 | 0 | 0.1 M NaCl | 0.1 | NaCl | -163 |  | 23 |  |  | 0 | 0 | 0 | 0.3333333 | 0.3333333 | 0 | 0 | 0 | 0 | 0 | 0 | 0 | 0 | 0 | 0.3333333 | 0 | 0 | 0 | 0 | 0 | 0 | 0 | 0 | 0 | https://doi.org/10.1007/s11431-017-9114-1
NiCoCrFe | FCC | 1 | 0 | 0 | 0 | 0.1 M NaCl | 0.1 | NaCl | -222 |  | 208 |  |  | 0 | 0 | 0 | 0.25 | 0.25 | 0 | 0.25 | 0 | 0 | 0 | 0 | 0 | 0 | 0 | 0.25 | 0 | 0 | 0 | 0 | 0 | 0 | 0 | 0 | 0 | https://doi.org/10.1007/s11431-017-9114-1
AlCuCrFeMn | BCC+FeMn+Cr-rich σ | 0 | 1 | 0 | 1 | 0.6M NaCl | 0.6 | NaCl | -892 |  | 6.97 |  |  | 0.2 | 0 | 0 | 0 | 0.2 | 0.2 | 0.2 | 0 | 0 | 0 | 0 | 0.2 | 0 | 0 | 0 | 0 | 0 | 0 | 0 | 0 | 0 | 0 | 0 | 0 | https://doi.org/10.1007/s11665-018-3536-y
AlCuCrFeMnW0.05 | BCC+FeMn+Cr-rich σ | 0 | 1 | 0 | 1 | 0.6M NaCl | 0.6 | NaCl | -876 |  | 6.12 |  |  | 0.1980198 | 0 | 0 | 0 | 0.1980198 | 0.1980198 | 0.1980198 | 0 | 0 | 0 | 0 | 0.1980198 | 0 | 0 | 0 | 0 | 0 | 0 | 0 | 0 | 0.00990099 | 0 | 0 | 0 | https://doi.org/10.1007/s11665-018-3536-y
AlCuCrFeMnW0.1 | BCC+FeMn+Cr-rich σ | 0 | 1 | 0 | 1 | 0.6M NaCl | 0.6 | NaCl | -716 |  | 5.39 |  |  | 0.1960784 | 0 | 0 | 0 | 0.1960784 | 0.1960784 | 0.1960784 | 0 | 0 | 0 | 0 | 0.1960784 | 0 | 0 | 0 | 0 | 0 | 0 | 0 | 0 | 0.01960784 | 0 | 0 | 0 | https://doi.org/10.1007/s11665-018-3536-y
AlCuCrFeMnW0.5 | BCC+FeMn+Cr-rich σ | 0 | 1 | 0 | 1 | 0.6M NaCl | 0.6 | NaCl | -503 |  | 4.32 |  |  | 0.1818182 | 0 | 0 | 0 | 0.1818182 | 0.1818182 | 0.1818182 | 0 | 0 | 0 | 0 | 0.1818182 | 0 | 0 | 0 | 0 | 0 | 0 | 0 | 0 | 0.09090909 | 0 | 0 | 0 | https://doi.org/10.1007/s11665-018-3536-y
AlCuCrFeMnW | BCC+FeMn+Cr-rich σ | 0 | 1 | 0 | 1 | 0.6M NaCl | 0.6 | NaCl | -313 |  | 3.32 |  |  | 0.1666667 | 0 | 0 | 0 | 0.1666667 | 0.1666667 | 0.1666667 | 0 | 0 | 0 | 0 | 0.1666667 | 0 | 0 | 0 | 0 | 0 | 0 | 0 | 0 | 0.1666667 | 0 | 0 | 0 | https://doi.org/10.1007/s11665-018-3536-y
Ti1(FeCoNi)12(Al0Ti1)0.5Cr2.5 | BCC | 0 | 1 | 0 | 0 | 0.5mol/l H2SO4 | 0.5 | H2SO4 | -553.7 | 838.8 | 31.41 | 1392.5 | Laser Cladding | 0 | 0 | 0 | 0.25 | 0.15625 | 0 | 0.25 | 0 | 0 | 0 | 0 | 0 | 0 | 0 | 0.25 | 0 | 0 | 0 | 0.03125 | 0 | 0 | 0 | 0 | 0 | https://doi.org/10.3390/met12050740
Al0.5Ti0.5(FeCoNi)12(Al0.5Ti0.5)0.5Cr2.5 | BCC | 0 | 1 | 0 | 0 | 0.5mol/l H2SO4 | 0.5 | H2SO4 | -605 | 756.7 | 35.65 | 1361.7 | Laser Cladding | 0.015625 | 0 | 0 | 0.25 | 0.15625 | 0 | 0.25 | 0 | 0 | 0 | 0 | 0 | 0 | 0 | 0.25 | 0 | 0 | 0 | 0.015625 | 0 | 0 | 0 | 0 | 0 | https://doi.org/10.3390/met12050740
Al1(FeCoNi)12(Al1Ti0)0.5Cr2.5 | BCC | 0 | 1 | 0 | 0 | 0.5mol/l H2SO4 | 0.5 | H2SO4 | -468.8 | 989.6 | 44.77 | 1458.4 | Laser Cladding | 0.03125 | 0 | 0 | 0.25 | 0.15625 | 0 | 0.25 | 0 | 0 | 0 | 0 | 0 | 0 | 0 | 0.25 | 0 | 0 | 0 | 0 | 0 | 0 | 0 | 0 | 0 | https://doi.org/10.3390/met12050740
CrFe1.5MnNi0.5 | FCC | 1 | 0 | 0 | 0 | 0.5M H2SO4 | 0.5 | H2SO4 | -473 |  | 686 |  |  | 0 | 0 | 0 | 0 | 0.25 | 0 | 0.375 | 0 | 0 | 0 | 0 | 0.25 | 0 | 0 | 0.125 | 0 | 0 | 0 | 0 | 0 | 0 | 0 | 0 | 0 | http://dx.doi.org/10.1038/s41529-017-0009-y
Al0.3CrFe1.5MnNi0.5 | FCC + BCC | 1 | 1 | 0 | 0 | 1M NaCl | 1 | NaCl | -438 |  | 2390 |  |  | 0.06976744 | 0 | 0 | 0 | 0.2325581 | 0 | 0.3488372 | 0 | 0 | 0 | 0 | 0.2325581 | 0 | 0 | 0.1162791 | 0 | 0 | 0 | 0 | 0 | 0 | 0 | 0 | 0 | http://dx.doi.org/10.1038/s41529-017-0009-y
Al0.5CrFe1.5MnNi0.5 | BCC | 0 | 1 | 0 | 0 | 0.5M H2SO4 | 0.5 | H2SO4 | -450 |  | 5080 |  |  | 0.1111111 | 0 | 0 | 0 | 0.2222222 | 0 | 0.3333333 | 0 | 0 | 0 | 0 | 0.2222222 | 0 | 0 | 0.1111111 | 0 | 0 | 0 | 0 | 0 | 0 | 0 | 0 | 0 | http://dx.doi.org/10.1038/s41529-017-0009-y
CoCrFeNi | FCC | 1 | 0 | 0 | 0 | 0.5M H2SO4 | 0.5 | H2SO4 | -325 |  | 15.8 |  | LM | 0 | 0 | 0 | 0.25 | 0.25 | 0 | 0.25 | 0 | 0 | 0 | 0 | 0 | 0 | 0 | 0.25 | 0 | 0 | 0 | 0 | 0 | 0 | 0 | 0 | 0 | http://dx.doi.org/10.1038/s41529-017-0009-y
Al0.25CoCrFeNi | FCC + BCC | 1 | 1 | 0 | 0 | 0.5M H2SO4 | 0.5 | H2SO4 | -339 |  | 16.7 |  |  | 0.05882353 | 0 | 0 | 0.2352941 | 0.2352941 | 0 | 0.2352941 | 0 | 0 | 0 | 0 | 0 | 0 | 0 | 0.2352941 | 0 | 0 | 0 | 0 | 0 | 0 | 0 | 0 | 0 | http://dx.doi.org/10.1038/s41529-017-0009-y
Al0.5CoCrFeNi | FCC + BCC | 1 | 1 | 0 | 0 | 0.5M H2SO4 | 0.5 | H2SO4 | -328 |  | 13.4 |  |  | 0.1111111 | 0 | 0 | 0.2222222 | 0.2222222 | 0 | 0.2222222 | 0 | 0 | 0 | 0 | 0 | 0 | 0 | 0.2222222 | 0 | 0 | 0 | 0 | 0 | 0 | 0 | 0 | 0 | http://dx.doi.org/10.1038/s41529-017-0009-y
AlCoCrFeNi | BCC+B2 | 0 | 1 | 0 | 1 | 0.5M NaCl | 0.5 | NaCl | -338 |  | 13.1 |  |  | 0.2 | 0 | 0 | 0.2 | 0.2 | 0 | 0.2 | 0 | 0 | 0 | 0 | 0 | 0 | 0 | 0.2 | 0 | 0 | 0 | 0 | 0 | 0 | 0 | 0 | 0 | http://dx.doi.org/10.1038/s41529-017-0009-y
FeCoNiCrCu0.5Al0.5 | FCC | 1 | 0 | 0 | 0 | 0.5M H2SO4 | 0.5 | H2SO4 | -286 |  | 13.1 |  |  | 0.1 | 0 | 0 | 0.2 | 0.2 | 0.1 | 0.2 | 0 | 0 | 0 | 0 | 0 | 0 | 0 | 0.2 | 0 | 0 | 0 | 0 | 0 | 0 | 0 | 0 | 0 | http://dx.doi.org/10.1038/s41529-017-0009-y
FeCoNiCrCu0.5Al | BCC | 0 | 1 | 0 | 0 | 0.5M H2SO4 | 0.5 | H2SO4 | -288 |  | 0.821 |  |  | 0.1818182 | 0 | 0 | 0.1818182 | 0.1818182 | 0.09090909 | 0.1818182 | 0 | 0 | 0 | 0 | 0 | 0 | 0 | 0.1818182 | 0 | 0 | 0 | 0 | 0 | 0 | 0 | 0 | 0 | http://dx.doi.org/10.1038/s41529-017-0009-y
FeCoNiCrCu0.5Al1.5 | FCC+BCC | 1 | 1 | 0 | 0 | 0.6M NaCl | 0.6 | NaCl | -443 |  | 0.0187 |  |  | 0.25 | 0 | 0 | 0.1666667 | 0.1666667 | 0.08333333 | 0.1666667 | 0 | 0 | 0 | 0 | 0 | 0 | 0 | 0.1666667 | 0 | 0 | 0 | 0 | 0 | 0 | 0 | 0 | 0 | http://dx.doi.org/10.1038/s41529-017-0009-y
Al0.3CrFe1.5MnNi0.5 | FCC | 1 | 0 | 0 | 0 | 0.6M NaCl | 0.6 | NaCl | -230 |  | 0.0241 |  |  | 0.06976744 | 0 | 0 | 0 | 0.2325581 | 0 | 0.3488372 | 0 | 0 | 0 | 0 | 0.2325581 | 0 | 0 | 0.1162791 | 0 | 0 | 0 | 0 | 0 | 0 | 0 | 0 | 0 | http://dx.doi.org/10.1038/s41529-017-0009-y
Al0.3CrFe1.5MnNi0.5Ti0.2 | FCC | 1 | 0 | 0 | 0 | 0.6M NaCl | 0.6 | NaCl | -310 |  | 0.734 |  |  | 0.06666667 | 0 | 0 | 0 | 0.2222222 | 0 | 0.3333333 | 0 | 0 | 0 | 0 | 0.2222222 | 0 | 0 | 0.1111111 | 0 | 0 | 0 | 0.04444444 | 0 | 0 | 0 | 0 | 0 | http://dx.doi.org/10.1038/s41529-017-0009-y
Al0.3CrFe1.5MnNi0.5 | FCC | 1 | 0 | 0 | 0 | 0.6M NaCl | 0.6 | NaCl | -230 |  | 0.0241 |  |  | 0.06976744 | 0 | 0 | 0 | 0.2325581 | 0 | 0.3488372 | 0 | 0 | 0 | 0 | 0.2325581 | 0 | 0 | 0.1162791 | 0 | 0 | 0 | 0 | 0 | 0 | 0 | 0 | 0 | http://dx.doi.org/10.1038/s41529-017-0009-y
Al0.3CrFe1.5MnNi0.5Si0.2 | FCC | 1 | 0 | 0 | 0 | 0.5M HNO3 | 0.5 | HNO3 | -300 |  | 0.0471 |  |  | 0.06666667 | 0 | 0 | 0 | 0.2222222 | 0 | 0.3333333 | 0 | 0 | 0 | 0 | 0.2222222 | 0 | 0 | 0.1111111 | 0.04444444 | 0 | 0 | 0 | 0 | 0 | 0 | 0 | 0 | http://dx.doi.org/10.1038/s41529-017-0009-y
Al2CrFeCoCuNi | FCC + BCC | 1 | 1 | 0 | 0 | 0.5M HNO3 | 0.5 | HNO3 | -180 |  | 38 |  |  | 0.2857143 | 0 | 0 | 0.1428571 | 0.1428571 | 0.1428571 | 0.1428571 | 0 | 0 | 0 | 0 | 0 | 0 | 0 | 0.1428571 | 0 | 0 | 0 | 0 | 0 | 0 | 0 | 0 | 0 | http://dx.doi.org/10.1038/s41529-017-0009-y
Al2CrFeCoCuNiTi0.5 | FCC + BCC | 1 | 1 | 0 | 0 | 0.5M HNO3 | 0.5 | HNO3 | -300 |  | 22 |  |  | 0.2666667 | 0 | 0 | 0.1333333 | 0.1333333 | 0.1333333 | 0.1333333 | 0 | 0 | 0 | 0 | 0 | 0 | 0 | 0.1333333 | 0 | 0 | 0 | 0.06666667 | 0 | 0 | 0 | 0 | 0 | http://dx.doi.org/10.1038/s41529-017-0009-y
Al2CrFeCoCuNiTi | FCC + BCC | 1 | 1 | 0 | 0 | 0.5M HNO3 | 0.5 | HNO3 | -330 |  | 7.3 |  |  | 0.25 | 0 | 0 | 0.125 | 0.125 | 0.125 | 0.125 | 0 | 0 | 0 | 0 | 0 | 0 | 0 | 0.125 | 0 | 0 | 0 | 0.125 | 0 | 0 | 0 | 0 | 0 | http://dx.doi.org/10.1038/s41529-017-0009-y
Al2CrFeCoCuNiTi1.5 | FCC + BCC | 1 | 1 | 0 | 0 | 0.5M HNO3 | 0.5 | HNO3 | -300 |  | 4.4 |  |  | 0.2352941 | 0 | 0 | 0.1176471 | 0.1176471 | 0.1176471 | 0.1176471 | 0 | 0 | 0 | 0 | 0 | 0 | 0 | 0.1176471 | 0 | 0 | 0 | 0.1764706 | 0 | 0 | 0 | 0 | 0 | http://dx.doi.org/10.1038/s41529-017-0009-y
Al2CrFeCoCuNiTi2 | FCC + BCC | 1 | 1 | 0 | 0 | 0.6M NaCl | 0.6 | NaCl | -150 |  | 2.7 |  |  | 0.2222222 | 0 | 0 | 0.1111111 | 0.1111111 | 0.1111111 | 0.1111111 | 0 | 0 | 0 | 0 | 0 | 0 | 0 | 0.1111111 | 0 | 0 | 0 | 0.2222222 | 0 | 0 | 0 | 0 | 0 | http://dx.doi.org/10.1038/s41529-017-0009-y
AlCoCrFeNi | missing | 0 | 0 | 0 | 0 | 0.5M H2SO4 | 0.5 | H2SO4 | -294 |  | 0.093 |  |  | 0.2 | 0 | 0 | 0.2 | 0.2 | 0 | 0.2 | 0 | 0 | 0 | 0 | 0 | 0 | 0 | 0.2 | 0 | 0 | 0 | 0 | 0 | 0 | 0 | 0 | 0 | http://dx.doi.org/10.1038/s41529-017-0009-y
Al2CrFeCoCuTi | FCC + BCC | 1 | 1 | 0 | 0 | 1M NaOH | 1 | NaOH | -510 |  | 68 |  |  | 0.2857143 | 0 | 0 | 0.1428571 | 0.1428571 | 0.1428571 | 0.1428571 | 0 | 0 | 0 | 0 | 0 | 0 | 0 | 0 | 0 | 0 | 0 | 0.1428571 | 0 | 0 | 0 | 0 | 0 | http://dx.doi.org/10.1038/s41529-017-0009-y
Al2CrFeCoCuTiNi0.5 | FCC + BCC | 1 | 1 | 0 | 0 | 1M NaOH | 1 | NaOH | -430 |  | 32 |  |  | 0.2666667 | 0 | 0 | 0.1333333 | 0.1333333 | 0.1333333 | 0.1333333 | 0 | 0 | 0 | 0 | 0 | 0 | 0 | 0.06666667 | 0 | 0 | 0 | 0.1333333 | 0 | 0 | 0 | 0 | 0 | http://dx.doi.org/10.1038/s41529-017-0009-y
Al2CrFeCoCuTiNi | FCC + BCC | 1 | 1 | 0 | 0 | 1M NaOH | 1 | NaOH | -220 |  | 13 |  |  | 0.25 | 0 | 0 | 0.125 | 0.125 | 0.125 | 0.125 | 0 | 0 | 0 | 0 | 0 | 0 | 0 | 0.125 | 0 | 0 | 0 | 0.125 | 0 | 0 | 0 | 0 | 0 | http://dx.doi.org/10.1038/s41529-017-0009-y
Al2CrFeCoCuTiNi1.5 | FCC + BCC | 1 | 1 | 0 | 0 | 1M NaOH | 1 | NaOH | -480 |  | 64 |  |  | 0.2352941 | 0 | 0 | 0.1176471 | 0.1176471 | 0.1176471 | 0.1176471 | 0 | 0 | 0 | 0 | 0 | 0 | 0 | 0.1764706 | 0 | 0 | 0 | 0.1176471 | 0 | 0 | 0 | 0 | 0 | http://dx.doi.org/10.1038/s41529-017-0009-y
Al2CrFeCoCuTiNi2 | FCC + BCC | 1 | 1 | 0 | 0 | 0.6M NaCl | 0.6 | NaCl | -500 |  | 67 |  |  | 0.2222222 | 0 | 0 | 0.1111111 | 0.1111111 | 0.1111111 | 0.1111111 | 0 | 0 | 0 | 0 | 0 | 0 | 0 | 0.2222222 | 0 | 0 | 0 | 0.1111111 | 0 | 0 | 0 | 0 | 0 | http://dx.doi.org/10.1038/s41529-017-0009-y
FeCoNiCr | missing | 0 | 0 | 0 | 0 | 0.6M NaCl | 0.6 | NaCl | -260 | 310 | 0.0315 | 570 |  | 0 | 0 | 0 | 0.25 | 0.25 | 0 | 0.25 | 0 | 0 | 0 | 0 | 0 | 0 | 0 | 0.25 | 0 | 0 | 0 | 0 | 0 | 0 | 0 | 0 | 0 | http://dx.doi.org/10.1038/s41529-017-0009-y
FeCoNiCrCu0.5 | missing | 0 | 0 | 0 | 0 | 0.6M NaCl | 0.6 | NaCl | -290 | 90 | 0.723 | 380 |  | 0 | 0 | 0 | 0.2222222 | 0.2222222 | 0.1111111 | 0.2222222 | 0 | 0 | 0 | 0 | 0 | 0 | 0 | 0.2222222 | 0 | 0 | 0 | 0 | 0 | 0 | 0 | 0 | 0 | http://dx.doi.org/10.1038/s41529-017-0009-y
FeCoNiCrCu | missing | 0 | 0 | 0 | 0 | 1M H2SO4 | 1 | H2SO4 | -330 | 80 | 1.32 | 410 |  | 0 | 0 | 0 | 0.2 | 0.2 | 0.2 | 0.2 | 0 | 0 | 0 | 0 | 0 | 0 | 0 | 0.2 | 0 | 0 | 0 | 0 | 0 | 0 | 0 | 0 | 0 | http://dx.doi.org/10.1038/s41529-017-0009-y
CuCr2Fe2Ni2Mn2 | missing | 0 | 0 | 0 | 0 | 1M H2SO4 | 1 | H2SO4 | -974 |  | 2.09 |  |  | 0 | 0 | 0 | 0 | 0.2222222 | 0.1111111 | 0.2222222 | 0 | 0 | 0 | 0 | 0.2222222 | 0 | 0 | 0.2222222 | 0 | 0 | 0 | 0 | 0 | 0 | 0 | 0 | 0 | http://dx.doi.org/10.1038/s41529-017-0009-y
Cu2CrFe2NiMn2 | missing | 0 | 0 | 0 | 0 | 0.6M NaCl | 0.6 | NaCl | -1144 |  | 40.2 |  |  | 0 | 0 | 0 | 0 | 0.125 | 0.25 | 0.25 | 0 | 0 | 0 | 0 | 0.25 | 0 | 0 | 0.125 | 0 | 0 | 0 | 0 | 0 | 0 | 0 | 0 | 0 | http://dx.doi.org/10.1038/s41529-017-0009-y
Cu0.5CoCrFeNi | FCC | 1 | 0 | 0 | 0 | 1M H2SO4 | 1 | H2SO4 | -280 | 70 | 0.00203 | 350 |  | 0 | 0 | 0 | 0.2222222 | 0.2222222 | 0.1111111 | 0.2222222 | 0 | 0 | 0 | 0 | 0 | 0 | 0 | 0.2222222 | 0 | 0 | 0 | 0 | 0 | 0 | 0 | 0 | 0 | http://dx.doi.org/10.1038/s41529-017-0009-y
Al0.5CoCrCuFeNi | FCC | 1 | 0 | 0 | 0 | 1M H2SO4 | 1 | H2SO4 | -359 |  | 787 |  |  | 0.09090909 | 0 | 0 | 0.1818182 | 0.1818182 | 0.1818182 | 0.1818182 | 0 | 0 | 0 | 0 | 0 | 0 | 0 | 0.1818182 | 0 | 0 | 0 | 0 | 0 | 0 | 0 | 0 | 0 | http://dx.doi.org/10.1038/s41529-017-0009-y
Al0.5CoCrCuFeNiB0.2 | FCC | 1 | 0 | 0 | 0 | 1M H2SO4 | 1 | H2SO4 | -365 |  | 1030 |  |  | 0.0877193 | 0.03508772 | 0 | 0.1754386 | 0.1754386 | 0.1754386 | 0.1754386 | 0 | 0 | 0 | 0 | 0 | 0 | 0 | 0.1754386 | 0 | 0 | 0 | 0 | 0 | 0 | 0 | 0 | 0 | http://dx.doi.org/10.1038/s41529-017-0009-y
Al0.5CoCrCuFeNiB0.6 | FCC | 1 | 0 | 0 | 0 | 1M H2SO4 | 1 | H2SO4 | -392 |  | 2630 |  |  | 0.08196721 | 0.09836066 | 0 | 0.1639344 | 0.1639344 | 0.1639344 | 0.1639344 | 0 | 0 | 0 | 0 | 0 | 0 | 0 | 0.1639344 | 0 | 0 | 0 | 0 | 0 | 0 | 0 | 0 | 0 | http://dx.doi.org/10.1038/s41529-017-0009-y
Al0.5CoCrCuFeNiB | FCC | 1 | 0 | 0 | 0 | 0.6M NaCl | 0.6 | NaCl | -403 |  | 2850 |  |  | 0.07692308 | 0.1538462 | 0 | 0.1538462 | 0.1538462 | 0.1538462 | 0.1538462 | 0 | 0 | 0 | 0 | 0 | 0 | 0 | 0.1538462 | 0 | 0 | 0 | 0 | 0 | 0 | 0 | 0 | 0 | http://dx.doi.org/10.1038/s41529-017-0009-y
Al0.5CoCrCuFeNi | FCC | 1 | 0 | 0 | 0 | 5% NaOH | 5 | NaOH | -1030 | -490 | 94.9 | 540 |  | 0.09090909 | 0 | 0 | 0.1818182 | 0.1818182 | 0.1818182 | 0.1818182 | 0 | 0 | 0 | 0 | 0 | 0 | 0 | 0.1818182 | 0 | 0 | 0 | 0 | 0 | 0 | 0 | 0 | 0 | http://dx.doi.org/10.1038/s41529-017-0009-y
Al0.5CoCrCuFeNiB0.02 | FCC | 1 | 0 | 0 | 0 | 5% NaOH | 5 | NaOH | -1089 | -397 | 2.13 | 692 |  | 0.09057971 | 0.003623188 | 0 | 0.1811594 | 0.1811594 | 0.1811594 | 0.1811594 | 0 | 0 | 0 | 0 | 0 | 0 | 0 | 0.1811594 | 0 | 0 | 0 | 0 | 0 | 0 | 0 | 0 | 0 | http://dx.doi.org/10.1038/s41529-017-0009-y
Al0.5CoCrCuFeNiB0.03 | FCC | 1 | 0 | 0 | 0 | 5% NaOH | 5 | NaOH | -1097 | -393 | 3.23 | 704 |  | 0.09041591 | 0.005424955 | 0 | 0.1808318 | 0.1808318 | 0.1808318 | 0.1808318 | 0 | 0 | 0 | 0 | 0 | 0 | 0 | 0.1808318 | 0 | 0 | 0 | 0 | 0 | 0 | 0 | 0 | 0 | http://dx.doi.org/10.1038/s41529-017-0009-y
Al0.5CoCrCuFeNiB0.04 | FCC | 1 | 0 | 0 | 0 | 5% NaOH | 5 | NaOH | -966 | -421 | 96.9 | 545 |  | 0.09025271 | 0.007220217 | 0 | 0.1805054 | 0.1805054 | 0.1805054 | 0.1805054 | 0 | 0 | 0 | 0 | 0 | 0 | 0 | 0.1805054 | 0 | 0 | 0 | 0 | 0 | 0 | 0 | 0 | 0 | http://dx.doi.org/10.1038/s41529-017-0009-y
Al0.5CoCrCuFeNiB0.05 | FCC | 1 | 0 | 0 | 0 | 5% NaOH | 5 | NaOH | -1095 | -425 | 1.35 | 670 |  | 0.09009009 | 0.009009009 | 0 | 0.1801802 | 0.1801802 | 0.1801802 | 0.1801802 | 0 | 0 | 0 | 0 | 0 | 0 | 0 | 0.1801802 | 0 | 0 | 0 | 0 | 0 | 0 | 0 | 0 | 0 | http://dx.doi.org/10.1038/s41529-017-0009-y
Al0.5CoCrCuFeNiB0.07 | FCC | 1 | 0 | 0 | 0 | 5% NaOH | 5 | NaOH | -1103 | -414 | 1.86 | 689 |  | 0.08976661 | 0.01256732 | 0 | 0.1795332 | 0.1795332 | 0.1795332 | 0.1795332 | 0 | 0 | 0 | 0 | 0 | 0 | 0 | 0.1795332 | 0 | 0 | 0 | 0 | 0 | 0 | 0 | 0 | 0 | http://dx.doi.org/10.1038/s41529-017-0009-y
Al0.5CoCrCuFeNiB0.09 | FCC | 1 | 0 | 0 | 0 | 5% NaOH | 5 | NaOH | -1173 | -433 | 2.03 | 740 |  | 0.08944544 | 0.01610018 | 0 | 0.1788909 | 0.1788909 | 0.1788909 | 0.1788909 | 0 | 0 | 0 | 0 | 0 | 0 | 0 | 0.1788909 | 0 | 0 | 0 | 0 | 0 | 0 | 0 | 0 | 0 | http://dx.doi.org/10.1038/s41529-017-0009-y
Al0.5CoCrFeNi | FCC | 1 | 0 | 0 | 0 | 0.6M NaCl | 0.6 | NaCl | -570 | 130 | 0.17 | 700 |  | 0.1111111 | 0 | 0 | 0.2222222 | 0.2222222 | 0 | 0.2222222 | 0 | 0 | 0 | 0 | 0 | 0 | 0 | 0.2222222 | 0 | 0 | 0 | 0 | 0 | 0 | 0 | 0 | 0 | http://dx.doi.org/10.1038/s41529-017-0009-y
AlCrFeNiCoCu | FCC | 1 | 0 | 0 | 0 | 1M NaCl | 1 | NaCl | -12 |  | 0.00323 |  |  | 0.1666667 | 0 | 0 | 0.1666667 | 0.1666667 | 0.1666667 | 0.1666667 | 0 | 0 | 0 | 0 | 0 | 0 | 0 | 0.1666667 | 0 | 0 | 0 | 0 | 0 | 0 | 0 | 0 | 0 | http://dx.doi.org/10.1038/s41529-017-0009-y
CoCrCuFeNiNb | FCC | 1 | 0 | 0 | 0 | 1M HCl | 1 | HCl | -397 |  | 89.3 |  |  | 0 | 0 | 0 | 0.1666667 | 0.1666667 | 0.1666667 | 0.1666667 | 0 | 0 | 0 | 0 | 0 | 0 | 0.1666667 | 0.1666667 | 0 | 0 | 0 | 0 | 0 | 0 | 0 | 0 | 0 | http://dx.doi.org/10.1038/s41529-017-0009-y
FeCoNiCrMn | FCC | 1 | 0 | 0 | 0 | 0.6M NaCl | 0.6 | NaCl | -390 |  | 0.879 |  | electrolysis of solid oxides in molten CaCl2 at 850◦C | 0 | 0 | 0 | 0.2 | 0.2 | 0 | 0.2 | 0 | 0 | 0 | 0 | 0.2 | 0 | 0 | 0.2 | 0 | 0 | 0 | 0 | 0 | 0 | 0 | 0 | 0 | http://dx.doi.org/10.1149/2.1521714jes
FeCoNiCrMn | FCC | 1 | 0 | 0 | 0 | 1M HCl | 1 | HCl | -350 |  | 32.9 |  | electrolysis of solid oxides in molten CaCl2 at 850◦C | 0 | 0 | 0 | 0.2 | 0.2 | 0 | 0.2 | 0 | 0 | 0 | 0 | 0.2 | 0 | 0 | 0.2 | 0 | 0 | 0 | 0 | 0 | 0 | 0 | 0 | 0 | http://dx.doi.org/10.1149/2.1521714jes
FeCoNiCrMn | FCC | 1 | 0 | 0 | 0 | 1M KOH | 1 | KOH | -589 |  | 0.778 |  | electrolysis of solid oxides in molten CaCl2 at 850◦C | 0 | 0 | 0 | 0.2 | 0.2 | 0 | 0.2 | 0 | 0 | 0 | 0 | 0.2 | 0 | 0 | 0.2 | 0 | 0 | 0 | 0 | 0 | 0 | 0 | 0 | 0 | http://dx.doi.org/10.1149/2.1521714jes
Al2Cr5Cu5Fe53Ni35 | FCC | 1 | 0 | 0 | 0 | Seawater (scan rate of 0.1mV/s) | 0.55 | Seawater | -248.09 | 357.05 | 0.024 | 605.14 | 2◦C | 0.02 | 0 | 0 | 0 | 0.05 | 0.05 | 0.53 | 0 | 0 | 0 | 0 | 0 | 0 | 0 | 0.35 | 0 | 0 | 0 | 0 | 0 | 0 | 0 | 0 | 0 | https://ssrn.com/abstract=4032452
Al2Cr5Cu5Fe53Ni35 | FCC | 1 | 0 | 0 | 0 | Seawater (scan rate of 0.1mV/s) | 0.55 | Seawater | -357.1 | 305.9 | 0.018 | 663 | 10◦C | 0.02 | 0 | 0 | 0 | 0.05 | 0.05 | 0.53 | 0 | 0 | 0 | 0 | 0 | 0 | 0 | 0.35 | 0 | 0 | 0 | 0 | 0 | 0 | 0 | 0 | 0 | https://ssrn.com/abstract=4032452
Al2Cr5Cu5Fe53Ni35 | FCC | 1 | 0 | 0 | 0 | Seawater (scan rate of 0.1mV/s) | 0.55 | Seawater | -258.11 | 275.42 | 0.022 | 533.53 | 25◦C | 0.02 | 0 | 0 | 0 | 0.05 | 0.05 | 0.53 | 0 | 0 | 0 | 0 | 0 | 0 | 0 | 0.35 | 0 | 0 | 0 | 0 | 0 | 0 | 0 | 0 | 0 | https://ssrn.com/abstract=4032452
Al2Cr5Cu5Fe53Ni35 | FCC | 1 | 0 | 0 | 0 | Seawater (scan rate of 0.1mV/s) | 0.55 | Seawater | -144.76 | 143.35 | 0.023 | 288.11 | 50◦C | 0.02 | 0 | 0 | 0 | 0.05 | 0.05 | 0.53 | 0 | 0 | 0 | 0 | 0 | 0 | 0 | 0.35 | 0 | 0 | 0 | 0 | 0 | 0 | 0 | 0 | 0 | https://ssrn.com/abstract=4032452
Al2Cr5Cu5Fe53Ni35 | FCC | 1 | 0 | 0 | 0 | Seawater (scan rate of 0.1mV/s) | 0.55 | Seawater | -200.31 | 87.49 | 0.034 | 287.8 | 60◦C | 0.02 | 0 | 0 | 0 | 0.05 | 0.05 | 0.53 | 0 | 0 | 0 | 0 | 0 | 0 | 0 | 0.35 | 0 | 0 | 0 | 0 | 0 | 0 | 0 | 0 | 0 | https://ssrn.com/abstract=4032452
Al2Cr5Cu5Fe53Ni35 | FCC | 1 | 0 | 0 | 0 | Seawater (scan rate of 0.1mV/s) | 0.55 | Seawater | -196.34 | 28.08 | 0.028 | 224.42 | 75◦C | 0.02 | 0 | 0 | 0 | 0.05 | 0.05 | 0.53 | 0 | 0 | 0 | 0 | 0 | 0 | 0 | 0.35 | 0 | 0 | 0 | 0 | 0 | 0 | 0 | 0 | 0 | https://ssrn.com/abstract=4032452
Al2Cr5Cu5Fe53Ni35 | FCC | 1 | 0 | 0 | 0 | Seawater (scan rate of 1 mV/s) | 0.55 | Seawater | -443.31 | 347.75 | 0.133 | 791.06 | 2◦C | 0.02 | 0 | 0 | 0 | 0.05 | 0.05 | 0.53 | 0 | 0 | 0 | 0 | 0 | 0 | 0 | 0.35 | 0 | 0 | 0 | 0 | 0 | 0 | 0 | 0 | 0 | https://ssrn.com/abstract=4156630
Al2Cr5Cu5Fe53Ni35 | FCC | 1 | 0 | 0 | 0 | Seawater (scan rate of 1 mV/s) | 0.55 | Seawater | -526.6 | 311.66 | 0.179 | 838.26 | 10◦C | 0.02 | 0 | 0 | 0 | 0.05 | 0.05 | 0.53 | 0 | 0 | 0 | 0 | 0 | 0 | 0 | 0.35 | 0 | 0 | 0 | 0 | 0 | 0 | 0 | 0 | 0 | https://ssrn.com/abstract=4156630
Al2Cr5Cu5Fe53Ni35 | FCC | 1 | 0 | 0 | 0 | Seawater (scan rate of 1 mV/s) | 0.55 | Seawater | -348.7 | 232.02 | 0.201 | 580.72 | 25◦C | 0.02 | 0 | 0 | 0 | 0.05 | 0.05 | 0.53 | 0 | 0 | 0 | 0 | 0 | 0 | 0 | 0.35 | 0 | 0 | 0 | 0 | 0 | 0 | 0 | 0 | 0 | https://ssrn.com/abstract=4156630
Al2Cr5Cu5Fe53Ni35 | FCC | 1 | 0 | 0 | 0 | Seawater (scan rate of 1 mV/s) | 0.55 | Seawater | -207.8 | 153.25 | 0.21 | 361.05 | 50◦C | 0.02 | 0 | 0 | 0 | 0.05 | 0.05 | 0.53 | 0 | 0 | 0 | 0 | 0 | 0 | 0 | 0.35 | 0 | 0 | 0 | 0 | 0 | 0 | 0 | 0 | 0 | https://ssrn.com/abstract=4156630
Al2Cr5Cu5Fe53Ni35 | FCC | 1 | 0 | 0 | 0 | Seawater (scan rate of 1 mV/s) | 0.55 | Seawater | -261.34 | 48.06 | 0.549 | 309.4 | 60◦C | 0.02 | 0 | 0 | 0 | 0.05 | 0.05 | 0.53 | 0 | 0 | 0 | 0 | 0 | 0 | 0 | 0.35 | 0 | 0 | 0 | 0 | 0 | 0 | 0 | 0 | 0 | https://ssrn.com/abstract=4156630
Al2Cr5Cu5Fe53Ni35 | FCC | 1 | 0 | 0 | 0 | Seawater (scan rate of 1 mV/s) | 0.55 | Seawater | -279.65 | -3.22 | 0.432 | 276.43 | 75◦C | 0.02 | 0 | 0 | 0 | 0.05 | 0.05 | 0.53 | 0 | 0 | 0 | 0 | 0 | 0 | 0 | 0.35 | 0 | 0 | 0 | 0 | 0 | 0 | 0 | 0 | 0 | https://ssrn.com/abstract=4156630
Al2Cr5Cu5Fe53Ni35 | FCC | 1 | 0 | 0 | 0 | Seawater (scan rate of 10 mV/s) | 0.55 | Seawater | -515.25 | 461.75 | 0.252 | 977 | 2◦C | 0.02 | 0 | 0 | 0 | 0.05 | 0.05 | 0.53 | 0 | 0 | 0 | 0 | 0 | 0 | 0 | 0.35 | 0 | 0 | 0 | 0 | 0 | 0 | 0 | 0 | 0 | https://ssrn.com/abstract=4156630
Al2Cr5Cu5Fe53Ni35 | FCC | 1 | 0 | 0 | 0 | Seawater (scan rate of 10 mV/s) | 0.55 | Seawater | -552.7 | 352.6 | 0.491 | 905.3 | 10◦C | 0.02 | 0 | 0 | 0 | 0.05 | 0.05 | 0.53 | 0 | 0 | 0 | 0 | 0 | 0 | 0 | 0.35 | 0 | 0 | 0 | 0 | 0 | 0 | 0 | 0 | 0 | https://ssrn.com/abstract=4156630
Al2Cr5Cu5Fe53Ni35 | FCC | 1 | 0 | 0 | 0 | Seawater (scan rate of 10 mV/s) | 0.55 | Seawater | -600.88 | 289.72 | 0.837 | 890.6 | 25◦C | 0.02 | 0 | 0 | 0 | 0.05 | 0.05 | 0.53 | 0 | 0 | 0 | 0 | 0 | 0 | 0 | 0.35 | 0 | 0 | 0 | 0 | 0 | 0 | 0 | 0 | 0 | https://ssrn.com/abstract=4156630
Al2Cr5Cu5Fe53Ni35 | FCC | 1 | 0 | 0 | 0 | Seawater (scan rate of 10 mV/s) | 0.55 | Seawater | -308.19 | 11.25 | 0.438 | 319.44 | 50◦C | 0.02 | 0 | 0 | 0 | 0.05 | 0.05 | 0.53 | 0 | 0 | 0 | 0 | 0 | 0 | 0 | 0.35 | 0 | 0 | 0 | 0 | 0 | 0 | 0 | 0 | 0 | https://ssrn.com/abstract=4156630
Al2Cr5Cu5Fe53Ni35 | FCC | 1 | 0 | 0 | 0 | Seawater (scan rate of 10 mV/s) | 0.55 | Seawater | -319.01 | 81.06 | 0.716 | 400.07 | 60◦C | 0.02 | 0 | 0 | 0 | 0.05 | 0.05 | 0.53 | 0 | 0 | 0 | 0 | 0 | 0 | 0 | 0.35 | 0 | 0 | 0 | 0 | 0 | 0 | 0 | 0 | 0 | https://ssrn.com/abstract=4156630
Al2Cr5Cu5Fe53Ni35 | FCC | 1 | 0 | 0 | 0 | Seawater (scan rate of 10 mV/s) | 0.55 | Seawater | -335.62 | 14.78 | 1.154 | 350.4 | 75◦C | 0.02 | 0 | 0 | 0 | 0.05 | 0.05 | 0.53 | 0 | 0 | 0 | 0 | 0 | 0 | 0 | 0.35 | 0 | 0 | 0 | 0 | 0 | 0 | 0 | 0 | 0 | https://ssrn.com/abstract=4156630
WTaMoNbV | BCC | 0 | 1 | 0 | 0 | 0.6M NaCl | 0.6 | NaCl | -126 |  | 1.759 |  | LPBF | 0 | 0 | 0 | 0 | 0 | 0 | 0 | 0 | 0 | 0 | 0 | 0 | 0.2 | 0.2 | 0 | 0 | 0 | 0.2 | 0 | 0.2 | 0.2 | 0 | 0 | 0 | https://ssrn.com/abstract=4053495
WTaMoNbV | BCC | 0 | 1 | 0 | 0 | 0.6M NaCl | 0.6 | NaCl | -85 |  | 2.936 |  | AMF | 0 | 0 | 0 | 0 | 0 | 0 | 0 | 0 | 0 | 0 | 0 | 0 | 0.2 | 0.2 | 0 | 0 | 0 | 0.2 | 0 | 0.2 | 0.2 | 0 | 0 | 0 | https://ssrn.com/abstract=4053495
(TiMoZr)60Co20Cr20 | FCC + BCC | 1 | 1 | 0 | 0 | NaCl | 0.6 | NaCl | -79.0558 | 962.03 | 3.7 | 1041.0858 | 550◦C | 0 | 0 | 0 | 0.2 | 0.2 | 0 | 0 | 0 | 0 | 0 | 0 | 0 | 0.2 | 0 | 0 | 0 | 0 | 0 | 0.2 | 0 | 0 | 0 | 0 | 0.2 | https://doi.org/10.1080/01411594.2022.2041636
(TiMoZr)60Co20Cr20 | FCC + BCC | 1 | 1 | 0 | 0 | NaCl | 0.6 | NaCl | -67.5994 | 845.23 | 1.6 | 912.8294 | 650◦C | 0 | 0 | 0 | 0.2 | 0.2 | 0 | 0 | 0 | 0 | 0 | 0 | 0 | 0.2 | 0 | 0 | 0 | 0 | 0 | 0.2 | 0 | 0 | 0 | 0 | 0.2 | https://doi.org/10.1080/01411594.2022.2041636
(TiMoZr)60Co20Cr20 | FCC + BCC | 1 | 1 | 0 | 0 | NaCl | 0.6 | NaCl | -50.5879 | 752.68 | 5.9 | 803.2679 | 750◦C | 0 | 0 | 0 | 0.2 | 0.2 | 0 | 0 | 0 | 0 | 0 | 0 | 0 | 0.2 | 0 | 0 | 0 | 0 | 0 | 0.2 | 0 | 0 | 0 | 0 | 0.2 | https://doi.org/10.1080/01411594.2022.2041636
(TiMoZr)60Co20Cr20 | FCC + BCC | 1 | 1 | 0 | 0 | NaCl | 0.6 | NaCl | -85.2588 | 882.65 | 3.81 | 967.9088 | 850◦C | 0 | 0 | 0 | 0.2 | 0.2 | 0 | 0 | 0 | 0 | 0 | 0 | 0 | 0.2 | 0 | 0 | 0 | 0 | 0 | 0.2 | 0 | 0 | 0 | 0 | 0.2 | https://doi.org/10.1080/01411594.2022.2041636
(TiMoZr)60Co20Cr20 | FCC + BCC | 1 | 1 | 0 | 0 | NaCl | 0.6 | NaCl | -85.1658 | 1256.82 | 0.858 | 1341.9858 | 950◦C | 0 | 0 | 0 | 0.2 | 0.2 | 0 | 0 | 0 | 0 | 0 | 0 | 0 | 0.2 | 0 | 0 | 0 | 0 | 0 | 0.2 | 0 | 0 | 0 | 0 | 0.2 | https://doi.org/10.1080/01411594.2022.2041636
TiZrNbTaMo | BCC | 0 | 1 | 0 | 0 | Phosphate buffer solution (37 ◦C) |  | PBS | -607 |  |  |  | arc melting + powder metallurgy | 0 | 0 | 0 | 0 | 0 | 0 | 0 | 0 | 0 | 0 | 0 | 0 | 0.2 | 0.2 | 0 | 0 | 0 | 0.2 | 0.2 | 0 | 0 | 0 | 0 | 0.2 | https://doi.org/10.3390/ma15082931
Ti6Al4V | BCC | 0 | 1 | 0 | 0 | Phosphate buffer solution (37 ◦C) |  | PBS | -571 |  |  |  | arc melting + powder metallurgy | 0.3636364 | 0 | 0 | 0 | 0 | 0 | 0 | 0 | 0 | 0 | 0 | 0 | 0 | 0 | 0 | 0 | 0 | 0 | 0.5454545 | 0.09090909 | 0 | 0 | 0 | 0 | https://doi.org/10.3390/ma15082931
CoCrMo | BCC | 0 | 1 | 0 | 0 | Phosphate buffer solution (37 ◦C) |  | PBS | -320 | 435 |  | 755 | arc melting + powder metallurgy | 0 | 0 | 0 | 0.3333333 | 0.3333333 | 0 | 0 | 0 | 0 | 0 | 0 | 0 | 0.3333333 | 0 | 0 | 0 | 0 | 0 | 0 | 0 | 0 | 0 | 0 | 0 | https://doi.org/10.3390/ma15082931
CuNiTiNbCr | FCC + amorphous | 1 | 0 | 0 | 1 | 0.6M NaCl | 0.6 | NaCl | -200 |  | 0.72 |  | 0V | 0 | 0 | 0 | 0 | 0.2 | 0.2 | 0 | 0 | 0 | 0 | 0 | 0 | 0 | 0.2 | 0.2 | 0 | 0 | 0 | 0.2 | 0 | 0 | 0 | 0 | 0 | https://ssrn.com/abstract=4163581
CuNiTiNbCr | FCC + amorphous | 1 | 0 | 0 | 1 | 0.6M NaCl | 0.6 | NaCl | -195 |  | 0.7 |  | 50V | 0 | 0 | 0 | 0 | 0.2 | 0.2 | 0 | 0 | 0 | 0 | 0 | 0 | 0 | 0.2 | 0.2 | 0 | 0 | 0 | 0.2 | 0 | 0 | 0 | 0 | 0 | https://ssrn.com/abstract=4163581
CuNiTiNbCr | FCC + amorphous | 1 | 0 | 0 | 1 | 0.6M NaCl | 0.6 | NaCl | -127 |  | 0.39 |  | 100V | 0 | 0 | 0 | 0 | 0.2 | 0.2 | 0 | 0 | 0 | 0 | 0 | 0 | 0 | 0.2 | 0.2 | 0 | 0 | 0 | 0.2 | 0 | 0 | 0 | 0 | 0 | https://ssrn.com/abstract=4163581
CuNiTiNbCr | FCC + amorphous | 1 | 0 | 0 | 1 | 0.6M NaCl | 0.6 | NaCl | -103 |  | 0.061 |  | 150V | 0 | 0 | 0 | 0 | 0.2 | 0.2 | 0 | 0 | 0 | 0 | 0 | 0 | 0 | 0.2 | 0.2 | 0 | 0 | 0 | 0.2 | 0 | 0 | 0 | 0 | 0 | https://ssrn.com/abstract=4163581
CuNiTiNbCr | FCC + amorphous | 1 | 0 | 0 | 1 | 0.6M NaCl | 0.6 | NaCl | -96 |  | 0.19 |  | 200V | 0 | 0 | 0 | 0 | 0.2 | 0.2 | 0 | 0 | 0 | 0 | 0 | 0 | 0 | 0.2 | 0.2 | 0 | 0 | 0 | 0.2 | 0 | 0 | 0 | 0 | 0 | https://ssrn.com/abstract=4163581
(TiMoZr)60Al30Si10 | FCC+BCC | 1 | 1 | 0 | 0 | NaCl | 0.6 | NaCl | -93.05 | 877.28 | 30.0325 | 970.33 | 350◦C | 0.3 | 0 | 0 | 0 | 0 | 0 | 0 | 0 | 0 | 0 | 0 | 0 | 0.2 | 0 | 0 | 0.1 | 0 | 0 | 0.2 | 0 | 0 | 0 | 0 | 0.2 | https://doi.org/10.1007/s12633-022-01779-4
(TiMoZr)60Al30Si10 | FCC+BCC | 1 | 1 | 0 | 0 | NaCl | 0.6 | NaCl | -84.56 | 655.86 | 33.367 | 740.42 | 450◦C | 0.3 | 0 | 0 | 0 | 0 | 0 | 0 | 0 | 0 | 0 | 0 | 0 | 0.2 | 0 | 0 | 0.1 | 0 | 0 | 0.2 | 0 | 0 | 0 | 0 | 0.2 | https://doi.org/10.1007/s12633-022-01779-4
(TiMoZr)60Al30Si10 | FCC+BCC | 1 | 1 | 0 | 0 | NaCl | 0.6 | NaCl | -73.53 | 517.46 | 51.5706 | 590.99 | 550◦C | 0.3 | 0 | 0 | 0 | 0 | 0 | 0 | 0 | 0 | 0 | 0 | 0 | 0.2 | 0 | 0 | 0.1 | 0 | 0 | 0.2 | 0 | 0 | 0 | 0 | 0.2 | https://doi.org/10.1007/s12633-022-01779-4
(TiMoZr)60Al30Si10 | FCC+BCC | 1 | 1 | 0 | 0 | NaCl | 0.6 | NaCl | -68.95 | 387.39 | 65.744 | 456.34 | 650◦C | 0.3 | 0 | 0 | 0 | 0 | 0 | 0 | 0 | 0 | 0 | 0 | 0 | 0.2 | 0 | 0 | 0.1 | 0 | 0 | 0.2 | 0 | 0 | 0 | 0 | 0.2 | https://doi.org/10.1007/s12633-022-01779-4
(TiMoZr)60Al30Si10 | FCC+BCC | 1 | 1 | 0 | 0 | NaCl | 0.6 | NaCl | -37.88 | 287.41 | 7.44878 | 325.29 | 750◦C | 0.3 | 0 | 0 | 0 | 0 | 0 | 0 | 0 | 0 | 0 | 0 | 0 | 0.2 | 0 | 0 | 0.1 | 0 | 0 | 0.2 | 0 | 0 | 0 | 0 | 0.2 | https://doi.org/10.1007/s12633-022-01779-4
CoCrFeNi | FCC+Mo and Cr riched σ/μ | 1 | 0 | 0 | 1 | 5 mM H2SO4 | 0.05 | H2SO4 | 245 |  | 0.047 |  | arc melting | 0 | 0 | 0 | 0.25 | 0.25 | 0 | 0.25 | 0 | 0 | 0 | 0 | 0 | 0 | 0 | 0.25 | 0 | 0 | 0 | 0 | 0 | 0 | 0 | 0 | 0 | https://doi.org/10.21203/rs.3.rs-1837935/v1
CoCrFeNiMo0.2 | FCC+Mo and Cr riched σ/μ | 1 | 0 | 0 | 1 | 5 mM H2SO4 | 0.05 | H2SO4 | 161 |  | 0.057 |  | arc melting | 0 | 0 | 0 | 0.2380952 | 0.2380952 | 0 | 0.2380952 | 0 | 0 | 0 | 0 | 0 | 0.04761905 | 0 | 0.2380952 | 0 | 0 | 0 | 0 | 0 | 0 | 0 | 0 | 0 | https://doi.org/10.21203/rs.3.rs-1837935/v1
CoCrFeNiMo0.4 | FCC+Mo and Cr riched σ/μ | 1 | 0 | 0 | 1 | 5 mM H2SO4 | 0.05 | H2SO4 | 180 |  | 0.091 |  | arc melting | 0 | 0 | 0 | 0.2272727 | 0.2272727 | 0 | 0.2272727 | 0 | 0 | 0 | 0 | 0 | 0.09090909 | 0 | 0.2272727 | 0 | 0 | 0 | 0 | 0 | 0 | 0 | 0 | 0 | https://doi.org/10.21203/rs.3.rs-1837935/v1
CoCrFeNiMo0.65 | FCC+Mo and Cr riched σ/μ | 1 | 0 | 0 | 1 | 5 mM H2SO4 | 0.05 | H2SO4 | 171 |  | 0.101 |  | arc melting | 0 | 0 | 0 | 0.2150538 | 0.2150538 | 0 | 0.2150538 | 0 | 0 | 0 | 0 | 0 | 0.1397849 | 0 | 0.2150538 | 0 | 0 | 0 | 0 | 0 | 0 | 0 | 0 | 0 | https://doi.org/10.21203/rs.3.rs-1837935/v1
CoCrFeNiMo0.8 | FCC+Mo and Cr riched σ/μ | 1 | 0 | 0 | 1 | 5 mM H2SO4 | 0.05 | H2SO4 | 204 |  | 0.033 |  | arc melting | 0 | 0 | 0 | 0.2083333 | 0.2083333 | 0 | 0.2083333 | 0 | 0 | 0 | 0 | 0 | 0.1666667 | 0 | 0.2083333 | 0 | 0 | 0 | 0 | 0 | 0 | 0 | 0 | 0 | https://doi.org/10.21203/rs.3.rs-1837935/v1
CoCrFeNiMo | FCC+Mo and Cr riched σ/μ | 1 | 0 | 0 | 1 | 5 mM H2SO4 | 0.05 | H2SO4 | 152 |  | 0.082 |  | arc melting | 0 | 0 | 0 | 0.2 | 0.2 | 0 | 0.2 | 0 | 0 | 0 | 0 | 0 | 0.2 | 0 | 0.2 | 0 | 0 | 0 | 0 | 0 | 0 | 0 | 0 | 0 | https://doi.org/10.21203/rs.3.rs-1837935/v1
Al0.5CrFeNiTi0.16Si0.09 | FCC + BCC | 1 | 1 | 0 | 0 | 0.6M NaCl | 0.6 | NaCl | -562 |  | 1.5 |  | arc melting | 0.1333333 | 0 | 0 | 0 | 0.2666667 | 0 | 0.2666667 | 0 | 0 | 0 | 0 | 0 | 0 | 0 | 0.2666667 | 0.024 | 0 | 0 | 0.04266667 | 0 | 0 | 0 | 0 | 0 | DOI: 10.1134/S0031918X21100033
Al0.5CrFeNiTi0.125Si0.125 | FCC + BCC | 1 | 1 | 0 | 0 | 0.6M NaCl | 0.6 | NaCl | -786 |  | 2.1 |  | arc melting | 0.1333333 | 0 | 0 | 0 | 0.2666667 | 0 | 0.2666667 | 0 | 0 | 0 | 0 | 0 | 0 | 0 | 0.2666667 | 0.03333333 | 0 | 0 | 0.03333333 | 0 | 0 | 0 | 0 | 0 | DOI: 10.1134/S0031918X21100033
Al0.5CrFeNiSi0.25 | FCC + BCC | 1 | 1 | 0 | 0 | 0.6M NaCl | 0.6 | NaCl | -595 |  | 1.3 |  | arc melting | 0.1333333 | 0 | 0 | 0 | 0.2666667 | 0 | 0.2666667 | 0 | 0 | 0 | 0 | 0 | 0 | 0 | 0.2666667 | 0.06666667 | 0 | 0 | 0 | 0 | 0 | 0 | 0 | 0 | DOI: 10.1134/S0031918X21100033
CoCrFeNi | FCC | 1 | 0 | 0 | 0 | 0.5 M H2SO4 | 0.5 | H2SO4 | -217.4 |  | 19.8 |  | plasma cladding | 0 | 0 | 0 | 0.25 | 0.25 | 0 | 0.25 | 0 | 0 | 0 | 0 | 0 | 0 | 0 | 0.25 | 0 | 0 | 0 | 0 | 0 | 0 | 0 | 0 | 0 | https://doi.org/10.1007/s11666-022-01380-6
(CoCrFeNi)94Ti1.5Al4.5 | FCC | 1 | 0 | 0 | 0 | 0.5 M H2SO4 | 0.5 | H2SO4 | -142.6 |  | 10.2 |  | plasma cladding | 0.045 | 0 | 0 | 0.235 | 0.235 | 0 | 0.235 | 0 | 0 | 0 | 0 | 0 | 0 | 0 | 0.235 | 0 | 0 | 0 | 0.015 | 0 | 0 | 0 | 0 | 0 | https://doi.org/10.1007/s11666-022-01380-6
CoCrFeNi | FCC | 1 | 0 | 0 | 0 | 0.5 M HCl | 0.5 | HCl | -292 |  | 11.6 |  | plasma cladding | 0 | 0 | 0 | 0.25 | 0.25 | 0 | 0.25 | 0 | 0 | 0 | 0 | 0 | 0 | 0 | 0.25 | 0 | 0 | 0 | 0 | 0 | 0 | 0 | 0 | 0 | https://doi.org/10.1007/s11666-022-01380-6
(CoCrFeNi)94Ti1.5Al4.5 | FCC | 1 | 0 | 0 | 0 | 0.5 M HCl | 0.5 | HCl | -266.3 |  | 10.9 |  | plasma cladding | 0.045 | 0 | 0 | 0.235 | 0.235 | 0 | 0.235 | 0 | 0 | 0 | 0 | 0 | 0 | 0 | 0.235 | 0 | 0 | 0 | 0.015 | 0 | 0 | 0 | 0 | 0 | https://doi.org/10.1007/s11666-022-01380-6
Al0.5CoCrFe | BCC+FCC+B2 | 1 | 1 | 0 | 1 | 0.5 M H2SO4 | 0.5 | H2SO4 | -463 | 886 | 878.62 | 1349 | arc melting | 0.1428571 | 0 | 0 | 0.2857143 | 0.2857143 | 0 | 0.2857143 | 0 | 0 | 0 | 0 | 0 | 0 | 0 | 0 | 0 | 0 | 0 | 0 | 0 | 0 | 0 | 0 | 0 | DOI: 10.1002/maco.202112851
Al0.5CoCrFeNi0.2 | BCC+FCC+B2 | 1 | 1 | 0 | 1 | 0.5 M H2SO4 | 0.5 | H2SO4 | -382 | 919 | 66.43 | 1301 | arc melting | 0.1351351 | 0 | 0 | 0.2702703 | 0.2702703 | 0 | 0.2702703 | 0 | 0 | 0 | 0 | 0 | 0 | 0 | 0.05405405 | 0 | 0 | 0 | 0 | 0 | 0 | 0 | 0 | 0 | DOI: 10.1002/maco.202112851
Al0.5CoCrFeNi0.6 | BCC+FCC+B2 | 1 | 1 | 0 | 1 | 0.5 M H2SO4 | 0.5 | H2SO4 | -381 | 852 | 23.07 | 1233 | arc melting | 0.1219512 | 0 | 0 | 0.2439024 | 0.2439024 | 0 | 0.2439024 | 0 | 0 | 0 | 0 | 0 | 0 | 0 | 0.1463415 | 0 | 0 | 0 | 0 | 0 | 0 | 0 | 0 | 0 | DOI: 10.1002/maco.202112851
Al0.5CoCrFeNi0.8 | BCC+FCC+B2 | 1 | 1 | 0 | 1 | 0.5 M H2SO4 | 0.5 | H2SO4 | -321 | 843 | 21.87 | 1164 | arc melting | 0.1162791 | 0 | 0 | 0.2325581 | 0.2325581 | 0 | 0.2325581 | 0 | 0 | 0 | 0 | 0 | 0 | 0 | 0.1860465 | 0 | 0 | 0 | 0 | 0 | 0 | 0 | 0 | 0 | DOI: 10.1002/maco.202112851
Al0.5CoCrFeNi1.6Ti0.7 | FCC + BCC | 1 | 1 | 0 | 0 | 1M NaCl | 1 | NaCl | -626 |  | 16.2 |  | induction melting | 0.0862069 | 0 | 0 | 0.1724138 | 0.1724138 | 0 | 0.1724138 | 0 | 0 | 0 | 0 | 0 | 0 | 0 | 0.2758621 | 0 | 0 | 0 | 0.1206897 | 0 | 0 | 0 | 0 | 0 | https://doi.org/10.3390/met12020352
Al0.25CoCrFeNiV | FCC + BCC | 1 | 1 | 0 | 0 | 1M NaCl | 1 | NaCl | -735 |  | 20.9 |  | induction melting | 0.04761905 | 0 | 0 | 0.1904762 | 0.1904762 | 0 | 0.1904762 | 0 | 0 | 0 | 0 | 0 | 0 | 0 | 0.1904762 | 0 | 0 | 0 | 0 | 0.1904762 | 0 | 0 | 0 | 0 | https://doi.org/10.3390/met12020352
Al0.45CoCrFeNiSi0.45 | FCC + BCC | 1 | 1 | 0 | 0 | 1M NaCl | 1 | NaCl | -340 |  | 8 |  | induction melting | 0.09183673 | 0 | 0 | 0.2040816 | 0.2040816 | 0 | 0.2040816 | 0 | 0 | 0 | 0 | 0 | 0 | 0 | 0.2040816 | 0.09183673 | 0 | 0 | 0 | 0 | 0 | 0 | 0 | 0 | https://doi.org/10.3390/met12020352
Al0.25CoCrFeNiMn | FCC + BCC | 1 | 1 | 0 | 0 | 1M NaCl | 1 | NaCl | -545 |  | 15.6 |  | induction melting | 0.04761905 | 0 | 0 | 0.1904762 | 0.1904762 | 0 | 0.1904762 | 0 | 0 | 0 | 0 | 0.1904762 | 0 | 0 | 0.1904762 | 0 | 0 | 0 | 0 | 0 | 0 | 0 | 0 | 0 | https://doi.org/10.3390/met12020352
Al0.25CoCrFeNiCu | FCC + BCC | 1 | 1 | 0 | 0 | 1M NaCl | 1 | NaCl | -401 |  | 8.6 |  | induction melting | 0.04761905 | 0 | 0 | 0.1904762 | 0.1904762 | 0.1904762 | 0.1904762 | 0 | 0 | 0 | 0 | 0 | 0 | 0 | 0.1904762 | 0 | 0 | 0 | 0 | 0 | 0 | 0 | 0 | 0 | https://doi.org/10.3390/met12020352
AlCrFeNiCoCu | FCC + BCC | 1 | 1 | 0 | 0 | 1M NaCl | 1 | NaCl | -12 |  | 0.003 |  | induction melting | 0.1666667 | 0 | 0 | 0.1666667 | 0.1666667 | 0.1666667 | 0.1666667 | 0 | 0 | 0 | 0 | 0 | 0 | 0 | 0.1666667 | 0 | 0 | 0 | 0 | 0 | 0 | 0 | 0 | 0 | https://doi.org/10.3390/met12020352
Al2NbTiV2Zr | BCC+α | 0 | 1 | 0 | 1 | 10 wt.% HNO3 | 1.76 | HNO3 | -250 | 1416 | 34 | 1666 | sintering | 0.2857143 | 0 | 0 | 0 | 0 | 0 | 0 | 0 | 0 | 0 | 0 | 0 | 0 | 0.1428571 | 0 | 0 | 0 | 0 | 0.1428571 | 0.2857143 | 0 | 0 | 0 | 0.1428571 | https://doi.org/10.1007/s11665-021-06571-w
Al2NbTi1.5V2Zr | BCC+α | 0 | 1 | 0 | 1 | 10 wt.% HNO3 | 1.76 | HNO3 | -54 | 1654 | 27 | 1708 | sintering | 0.2666667 | 0 | 0 | 0 | 0 | 0 | 0 | 0 | 0 | 0 | 0 | 0 | 0 | 0.1333333 | 0 | 0 | 0 | 0 | 0.2 | 0.2666667 | 0 | 0 | 0 | 0.1333333 | https://doi.org/10.1007/s11665-021-06571-w
Al2NbTi2V2Zr | β | 0 | 0 | 0 | 1 | 10 wt.% HNO3 | 1.76 | HNO3 | 147 | 1624 | 12 | 1477 | sintering | 0.25 | 0 | 0 | 0 | 0 | 0 | 0 | 0 | 0 | 0 | 0 | 0 | 0 | 0.125 | 0 | 0 | 0 | 0 | 0.25 | 0.25 | 0 | 0 | 0 | 0.125 | https://doi.org/10.1007/s11665-021-06571-w
Al2NbTi2.5V2Zr | β | 0 | 0 | 0 | 1 | 10 wt.% HNO3 | 1.76 | HNO3 | 159 | 1923 | 0.91 | 1764 | sintering | 0.2352941 | 0 | 0 | 0 | 0 | 0 | 0 | 0 | 0 | 0 | 0 | 0 | 0 | 0.1176471 | 0 | 0 | 0 | 0 | 0.2941176 | 0.2352941 | 0 | 0 | 0 | 0.1176471 | https://doi.org/10.1007/s11665-021-06571-w
Al2NbTi3V2Zr | β | 0 | 0 | 0 | 1 | 10 wt.% HNO3 | 1.76 | HNO3 | 196 | 1966 | 0.59 | 1770 | sintering | 0.2222222 | 0 | 0 | 0 | 0 | 0 | 0 | 0 | 0 | 0 | 0 | 0 | 0 | 0.1111111 | 0 | 0 | 0 | 0 | 0.3333333 | 0.2222222 | 0 | 0 | 0 | 0.1111111 | https://doi.org/10.1007/s11665-021-06571-w
NiCoCrFeMnCu | FCC + BCC | 1 | 1 | 0 | 0 | 0.6M NaCl | 0.6 | NaCl | -920 | -80 | 61.7 | 840 | sintered at 1200 °C | 0 | 0 | 0 | 0.1666667 | 0.1666667 | 0.1666667 | 0.1666667 | 0 | 0 | 0 | 0 | 0.1666667 | 0 | 0 | 0.1666667 | 0 | 0 | 0 | 0 | 0 | 0 | 0 | 0 | 0 | https://doi.org/10.1007/s13369-022-07041-8
NiCoCrFeMnCu | FCC + BCC | 1 | 1 | 0 | 0 | 0.6M NaCl | 0.6 | NaCl | -860 | 10 | 43.1 | 870 | sintered at 1200 °C | 0 | 0 | 0 | 0.1666667 | 0.1666667 | 0.1666667 | 0.1666667 | 0 | 0 | 0 | 0 | 0.1666667 | 0 | 0 | 0.1666667 | 0 | 0 | 0 | 0 | 0 | 0 | 0 | 0 | 0 | https://doi.org/10.1007/s13369-022-07041-8
NiCoCrFeMnCu | FCC + BCC | 1 | 1 | 0 | 0 | 0.6M NaCl | 0.6 | NaCl | -720 | 130 | 34.1 | 850 | sintered at 1200 °C | 0 | 0 | 0 | 0.1666667 | 0.1666667 | 0.1666667 | 0.1666667 | 0 | 0 | 0 | 0 | 0.1666667 | 0 | 0 | 0.1666667 | 0 | 0 | 0 | 0 | 0 | 0 | 0 | 0 | 0 | https://doi.org/10.1007/s13369-022-07041-8
NiCoCrFeMnCu | FCC + BCC | 1 | 1 | 0 | 0 | 0.6M NaCl | 0.6 | NaCl | -1130 | 190 | 21.2 | 1320 | sintered at 1200 °C | 0 | 0 | 0 | 0.1666667 | 0.1666667 | 0.1666667 | 0.1666667 | 0 | 0 | 0 | 0 | 0.1666667 | 0 | 0 | 0.1666667 | 0 | 0 | 0 | 0 | 0 | 0 | 0 | 0 | 0 | https://doi.org/10.1007/s13369-022-07041-8
NiCoCrFeMnCu | FCC + BCC | 1 | 1 | 0 | 0 | 0.6M NaCl | 0.6 | NaCl | -980 | -150 | 56 | 830 | sintered at 1300 °C | 0 | 0 | 0 | 0.1666667 | 0.1666667 | 0.1666667 | 0.1666667 | 0 | 0 | 0 | 0 | 0.1666667 | 0 | 0 | 0.1666667 | 0 | 0 | 0 | 0 | 0 | 0 | 0 | 0 | 0 | https://doi.org/10.1007/s13369-022-07041-8
NiCoCrFeMnCu | FCC + BCC | 1 | 1 | 0 | 0 | 0.6M NaCl | 0.6 | NaCl | -930 | 50 | 39.1 | 980 | sintered at 1300 °C | 0 | 0 | 0 | 0.1666667 | 0.1666667 | 0.1666667 | 0.1666667 | 0 | 0 | 0 | 0 | 0.1666667 | 0 | 0 | 0.1666667 | 0 | 0 | 0 | 0 | 0 | 0 | 0 | 0 | 0 | https://doi.org/10.1007/s13369-022-07041-8
NiCoCrFeMnCu | FCC + BCC | 1 | 1 | 0 | 0 | 0.6M NaCl | 0.6 | NaCl | -810 | 30 | 31 | 840 | sintered at 1300 °C | 0 | 0 | 0 | 0.1666667 | 0.1666667 | 0.1666667 | 0.1666667 | 0 | 0 | 0 | 0 | 0.1666667 | 0 | 0 | 0.1666667 | 0 | 0 | 0 | 0 | 0 | 0 | 0 | 0 | 0 | https://doi.org/10.1007/s13369-022-07041-8
NiCoCrFeMnCu | FCC + BCC | 1 | 1 | 0 | 0 | 0.6M NaCl | 0.6 | NaCl | -1150 | 210 | 19.2 | 1360 | sintered at 1300 °C | 0 | 0 | 0 | 0.1666667 | 0.1666667 | 0.1666667 | 0.1666667 | 0 | 0 | 0 | 0 | 0.1666667 | 0 | 0 | 0.1666667 | 0 | 0 | 0 | 0 | 0 | 0 | 0 | 0 | 0 | https://doi.org/10.1007/s13369-022-07041-8
Al0.4CrFe1.5MnNi0.5 | BCC | 0 | 1 | 0 | 0 | 0.5 M H2SO4 | 0.5 | H2SO4 | -340 | 1120 | 3200 | 1460 | arc melting | 0.09090909 | 0 | 0 | 0 | 0.2272727 | 0 | 0.3409091 | 0 | 0 | 0 | 0 | 0.2272727 | 0 | 0 | 0.1136364 | 0 | 0 | 0 | 0 | 0 | 0 | 0 | 0 | 0 | https://www.researchgate.net/publication/357953561_Effect_of_Mo_on_the_Mechanical_and_Corrosion_Behaviors_in_Non-Equal_Molar_AlCrFeMnNi_BCC_High-Entropy_Alloys?enrichId=rgreq-75c9e67b5dd4db59a82dd9a9618ac261-XXX&enrichSource=Y292ZXJQYWdlOzM1Nzk1MzU2MTtBUzoxMTE0MjQzMTA1NjAzNTg0QDE2NDI2Njc2NjYwNTg%3D&el=1_x_2&_esc=publicationCoverPdf
Al0.4CrFe1.5MnNi0.5Mo0.1 | BCC | 0 | 1 | 0 | 0 | 0.5 M H2SO4 | 0.5 | H2SO4 | -60 | 1120 | 61 | 1180 | arc melting | 0.08888889 | 0 | 0 | 0 | 0.2222222 | 0 | 0.3333333 | 0 | 0 | 0 | 0 | 0.2222222 | 0.02222222 | 0 | 0.1111111 | 0 | 0 | 0 | 0 | 0 | 0 | 0 | 0 | 0 | https://www.researchgate.net/publication/357953561_Effect_of_Mo_on_the_Mechanical_and_Corrosion_Behaviors_in_Non-Equal_Molar_AlCrFeMnNi_BCC_High-Entropy_Alloys?enrichId=rgreq-75c9e67b5dd4db59a82dd9a9618ac261-XXX&enrichSource=Y292ZXJQYWdlOzM1Nzk1MzU2MTtBUzoxMTE0MjQzMTA1NjAzNTg0QDE2NDI2Njc2NjYwNTg%3D&el=1_x_2&_esc=publicationCoverPdf
TiNbMoMnFe | FCC + BCC | 1 | 1 | 0 | 0 | 0.6M NaCl | 0.6 | NaCl | -680 |  | 8.45 |  | milled for 5h | 0 | 0 | 0 | 0 | 0 | 0 | 0.2 | 0 | 0 | 0 | 0 | 0.2 | 0.2 | 0.2 | 0 | 0 | 0 | 0 | 0.2 | 0 | 0 | 0 | 0 | 0 | https://doi.org/10.1007/s11666-021-01294-9
TiNbMoMnFe | FCC + BCC | 1 | 1 | 0 | 0 | 0.6M NaCl | 0.6 | NaCl | -490 |  | 2.26 |  | milled for 10h | 0 | 0 | 0 | 0 | 0 | 0 | 0.2 | 0 | 0 | 0 | 0 | 0.2 | 0.2 | 0.2 | 0 | 0 | 0 | 0 | 0.2 | 0 | 0 | 0 | 0 | 0 | https://doi.org/10.1007/s11666-021-01294-9
TiNbMoMnFe | FCC + BCC | 1 | 1 | 0 | 0 | 0.6M NaCl | 0.6 | NaCl | -380 |  | 0.0496 |  | milled for 15h | 0 | 0 | 0 | 0 | 0 | 0 | 0.2 | 0 | 0 | 0 | 0 | 0.2 | 0.2 | 0.2 | 0 | 0 | 0 | 0 | 0.2 | 0 | 0 | 0 | 0 | 0 | https://doi.org/10.1007/s11666-021-01294-9
AlCrFe2Ni2 | FCC + BCC | 1 | 1 | 0 | 0 | 0.1 M H2SO4 | 0.1 | H2SO4 | -350 |  | 34.4 |  | arc melting | 0.1666667 | 0 | 0 | 0 | 0.1666667 | 0 | 0.3333333 | 0 | 0 | 0 | 0 | 0 | 0 | 0 | 0.3333333 | 0 | 0 | 0 | 0 | 0 | 0 | 0 | 0 | 0 | https://ssrn.com/abstract=4165850
AlCrFe2Ni2Mo1.6 | FCC + BCC | 1 | 1 | 0 | 0 | 0.1 M H2SO4 | 0.1 | H2SO4 | -340 |  | 31.6 |  | arc melting | 0.1315789 | 0 | 0 | 0 | 0.1315789 | 0 | 0.2631579 | 0 | 0 | 0 | 0 | 0 | 0.2105263 | 0 | 0.2631579 | 0 | 0 | 0 | 0 | 0 | 0 | 0 | 0 | 0 | https://ssrn.com/abstract=4165850
AlCrFe2Ni2Mo2.4 | FCC + BCC | 1 | 1 | 0 | 0 | 0.1 M H2SO4 | 0.1 | H2SO4 | -340 |  | 27.5 |  | arc melting | 0.1190476 | 0 | 0 | 0 | 0.1190476 | 0 | 0.2380952 | 0 | 0 | 0 | 0 | 0 | 0.2857143 | 0 | 0.2380952 | 0 | 0 | 0 | 0 | 0 | 0 | 0 | 0 | 0 | https://ssrn.com/abstract=4165850
AlCrFe2Ni2Mo5.1 | FCC + BCC | 1 | 1 | 0 | 0 | 0.1 M H2SO4 | 0.1 | H2SO4 | -320 |  | 17.2 |  | arc melting | 0.09009009 | 0 | 0 | 0 | 0.09009009 | 0 | 0.1801802 | 0 | 0 | 0 | 0 | 0 | 0.4594595 | 0 | 0.1801802 | 0 | 0 | 0 | 0 | 0 | 0 | 0 | 0 | 0 | https://ssrn.com/abstract=4165850
AlCrFe2Ni2Mo9.6 | FCC + BCC | 1 | 1 | 0 | 0 | 0.1 M H2SO4 | 0.1 | H2SO4 | -310 |  | 22.9 |  | arc melting | 0.06410256 | 0 | 0 | 0 | 0.06410256 | 0 | 0.1282051 | 0 | 0 | 0 | 0 | 0 | 0.6153846 | 0 | 0.1282051 | 0 | 0 | 0 | 0 | 0 | 0 | 0 | 0 | 0 | https://ssrn.com/abstract=4165850
CoCuFeMnNi | FCC | 1 | 0 | 0 | 0 | 0.6M NaCl | 0.6 | NaCl | -970 | -585 | 41.8 | 385 | vacuum hot-pressing sintering | 0 | 0 | 0 | 0.2 | 0 | 0.2 | 0.2 | 0 | 0 | 0 | 0 | 0.2 | 0 | 0 | 0.2 | 0 | 0 | 0 | 0 | 0 | 0 | 0 | 0 | 0 | DOI: 10.1002/adem.202200224
CoCr0.5CuFeMnNi | FCC | 1 | 0 | 0 | 0 | 0.6M NaCl | 0.6 | NaCl | -904 | -460 | 40.4 | 444 | vacuum hot-pressing sintering | 0 | 0 | 0 | 0.1818182 | 0.09090909 | 0.1818182 | 0.1818182 | 0 | 0 | 0 | 0 | 0.1818182 | 0 | 0 | 0.1818182 | 0 | 0 | 0 | 0 | 0 | 0 | 0 | 0 | 0 | DOI: 10.1002/adem.202200224
CoCr1CuFeMnNi | FCC | 1 | 0 | 0 | 0 | 0.6M NaCl | 0.6 | NaCl | -888 | -23 | 38.4 | 865 | vacuum hot-pressing sintering | 0 | 0 | 0 | 0.1666667 | 0.1666667 | 0.1666667 | 0.1666667 | 0 | 0 | 0 | 0 | 0.1666667 | 0 | 0 | 0.1666667 | 0 | 0 | 0 | 0 | 0 | 0 | 0 | 0 | 0 | DOI: 10.1002/adem.202200224
CoCr1.5CuFeMnNi | FCC | 1 | 0 | 0 | 0 | 0.6M NaCl | 0.6 | NaCl | -597 | -105 | 3.7 | 492 | vacuum hot-pressing sintering | 0 | 0 | 0 | 0.1538462 | 0.2307692 | 0.1538462 | 0.1538462 | 0 | 0 | 0 | 0 | 0.1538462 | 0 | 0 | 0.1538462 | 0 | 0 | 0 | 0 | 0 | 0 | 0 | 0 | 0 | DOI: 10.1002/adem.202200224
CoCr2CuFeMnNi | FCC | 1 | 0 | 0 | 0 | 0.6M NaCl | 0.6 | NaCl | -510 | -85 | 1.9 | 425 | vacuum hot-pressing sintering | 0 | 0 | 0 | 0.1428571 | 0.2857143 | 0.1428571 | 0.1428571 | 0 | 0 | 0 | 0 | 0.1428571 | 0 | 0 | 0.1428571 | 0 | 0 | 0 | 0 | 0 | 0 | 0 | 0 | 0 | DOI: 10.1002/adem.202200224
Al2Cr5Cu5Fe53Ni35 | FCC | 1 | 0 | 0 | 0 | 0.055 mol/l seawater | 0.055 | Seawater | -249.98 | 479.44 | 0.058 | 729.42 | cold rolling and annealing | 0.02 | 0 | 0 | 0 | 0.05 | 0.05 | 0.53 | 0 | 0 | 0 | 0 | 0 | 0 | 0 | 0.35 | 0 | 0 | 0 | 0 | 0 | 0 | 0 | 0 | 0 | https://ssrn.com/abstract=4157016
Al2Cr5Cu5Fe53Ni35 | FCC | 1 | 0 | 0 | 0 | 0.055 mol/l seawater | 0.055 | Seawater | -238.13 | 504.72 | 0.049 | 742.85 | cold rolling and annealing | 0.02 | 0 | 0 | 0 | 0.05 | 0.05 | 0.53 | 0 | 0 | 0 | 0 | 0 | 0 | 0 | 0.35 | 0 | 0 | 0 | 0 | 0 | 0 | 0 | 0 | 0 | https://ssrn.com/abstract=4157016
Al2Cr5Cu5Fe53Ni35 | FCC | 1 | 0 | 0 | 0 | 0.055 mol/l seawater | 0.055 | Seawater | -222.84 | 276.12 | 0.046 | 498.96 | cold rolling and annealing | 0.02 | 0 | 0 | 0 | 0.05 | 0.05 | 0.53 | 0 | 0 | 0 | 0 | 0 | 0 | 0 | 0.35 | 0 | 0 | 0 | 0 | 0 | 0 | 0 | 0 | 0 | https://ssrn.com/abstract=4157016
Al2Cr5Cu5Fe53Ni35 | FCC | 1 | 0 | 0 | 0 | 0.055 mol/l seawater | 0.055 | Seawater | -401.98 | 262.12 | 0.041 | 664.1 | cold rolling and annealing | 0.02 | 0 | 0 | 0 | 0.05 | 0.05 | 0.53 | 0 | 0 | 0 | 0 | 0 | 0 | 0 | 0.35 | 0 | 0 | 0 | 0 | 0 | 0 | 0 | 0 | 0 | https://ssrn.com/abstract=4157016
Al2Cr5Cu5Fe53Ni35 | FCC | 1 | 0 | 0 | 0 | 0.055 mol/l seawater | 0.055 | Seawater | -451.8 | 264.52 | 0.03 | 716.32 | cold rolling and annealing | 0.02 | 0 | 0 | 0 | 0.05 | 0.05 | 0.53 | 0 | 0 | 0 | 0 | 0 | 0 | 0 | 0.35 | 0 | 0 | 0 | 0 | 0 | 0 | 0 | 0 | 0 | https://ssrn.com/abstract=4157016
Al2Cr5Cu5Fe53Ni35 | FCC | 1 | 0 | 0 | 0 | 0.55mol/l seawater | 0.55 | Seawater | -250.03 | 238.22 | 0.022 | 488.25 | cold rolling and annealing | 0.02 | 0 | 0 | 0 | 0.05 | 0.05 | 0.53 | 0 | 0 | 0 | 0 | 0 | 0 | 0 | 0.35 | 0 | 0 | 0 | 0 | 0 | 0 | 0 | 0 | 0 | https://ssrn.com/abstract=4157016
Al2Cr5Cu5Fe53Ni35 | FCC | 1 | 0 | 0 | 0 | 0.55mol/l seawater | 0.55 | Seawater | -199.97 | 351.42 | 0.008 | 551.39 | cold rolling and annealing | 0.02 | 0 | 0 | 0 | 0.05 | 0.05 | 0.53 | 0 | 0 | 0 | 0 | 0 | 0 | 0 | 0.35 | 0 | 0 | 0 | 0 | 0 | 0 | 0 | 0 | 0 | https://ssrn.com/abstract=4157016
Al2Cr5Cu5Fe53Ni35 | FCC | 1 | 0 | 0 | 0 | 0.55mol/l seawater | 0.55 | Seawater | -249.56 | 230.72 | 0.108 | 480.28 | cold rolling and annealing | 0.02 | 0 | 0 | 0 | 0.05 | 0.05 | 0.53 | 0 | 0 | 0 | 0 | 0 | 0 | 0 | 0.35 | 0 | 0 | 0 | 0 | 0 | 0 | 0 | 0 | 0 | https://ssrn.com/abstract=4157016
Al2Cr5Cu5Fe53Ni35 | FCC | 1 | 0 | 0 | 0 | 0.55mol/l seawater | 0.55 | Seawater | -180.04 | 226.27 | 0.217 | 406.31 | cold rolling and annealing | 0.02 | 0 | 0 | 0 | 0.05 | 0.05 | 0.53 | 0 | 0 | 0 | 0 | 0 | 0 | 0 | 0.35 | 0 | 0 | 0 | 0 | 0 | 0 | 0 | 0 | 0 | https://ssrn.com/abstract=4157016
Al2Cr5Cu5Fe53Ni35 | FCC | 1 | 0 | 0 | 0 | 0.55mol/l seawater | 0.55 | Seawater | -210.63 | 243.05 | 0.168 | 453.68 | cold rolling and annealing | 0.02 | 0 | 0 | 0 | 0.05 | 0.05 | 0.53 | 0 | 0 | 0 | 0 | 0 | 0 | 0 | 0.35 | 0 | 0 | 0 | 0 | 0 | 0 | 0 | 0 | 0 | https://ssrn.com/abstract=4157016
Al2Cr5Cu5Fe53Ni35 | FCC | 1 | 0 | 0 | 0 | 5.5mol/l seawater | 5.5 | Seawater | -364.51 | -8.13 | 0.089 | 356.38 | cold rolling and annealing | 0.02 | 0 | 0 | 0 | 0.05 | 0.05 | 0.53 | 0 | 0 | 0 | 0 | 0 | 0 | 0 | 0.35 | 0 | 0 | 0 | 0 | 0 | 0 | 0 | 0 | 0 | https://ssrn.com/abstract=4157016
Al2Cr5Cu5Fe53Ni35 | FCC | 1 | 0 | 0 | 0 | 5.5mol/l seawater | 5.5 | Seawater | -320.19 | -42.48 | 0.083 | 277.71 | cold rolling and annealing | 0.02 | 0 | 0 | 0 | 0.05 | 0.05 | 0.53 | 0 | 0 | 0 | 0 | 0 | 0 | 0 | 0.35 | 0 | 0 | 0 | 0 | 0 | 0 | 0 | 0 | 0 | https://ssrn.com/abstract=4157016
Al2Cr5Cu5Fe53Ni35 | FCC | 1 | 0 | 0 | 0 | 5.5mol/l seawater | 5.5 | Seawater | -519.59 | -191.77 | 0.143 | 327.82 | cold rolling and annealing | 0.02 | 0 | 0 | 0 | 0.05 | 0.05 | 0.53 | 0 | 0 | 0 | 0 | 0 | 0 | 0 | 0.35 | 0 | 0 | 0 | 0 | 0 | 0 | 0 | 0 | 0 | https://ssrn.com/abstract=4157016
Al2Cr5Cu5Fe53Ni35 | FCC | 1 | 0 | 0 | 0 | 5.5mol/l seawater | 5.5 | Seawater | -497.65 | -161.48 | 0.384 | 336.17 | cold rolling and annealing | 0.02 | 0 | 0 | 0 | 0.05 | 0.05 | 0.53 | 0 | 0 | 0 | 0 | 0 | 0 | 0 | 0.35 | 0 | 0 | 0 | 0 | 0 | 0 | 0 | 0 | 0 | https://ssrn.com/abstract=4157016
Al2Cr5Cu5Fe53Ni35 | FCC | 1 | 0 | 0 | 0 | 5.5mol/l seawater | 5.5 | Seawater | -339.36 | -136.75 | 0.257 | 202.61 | cold rolling and annealing | 0.02 | 0 | 0 | 0 | 0.05 | 0.05 | 0.53 | 0 | 0 | 0 | 0 | 0 | 0 | 0 | 0.35 | 0 | 0 | 0 | 0 | 0 | 0 | 0 | 0 | 0 | https://ssrn.com/abstract=4157016